## I-V Characteristic (mA-mm)
VDS (V) | VGS = -0.300 V | VGS = 0.100 V | VGS = 0.500 V | VGS = 0.900 V
0 | 1.7777e-05 | -0.49189 | -0.6878 | -5.016
0.01 | 0.0011855 | 8.31 | 16.128 | 13.121
0.02 | 0.002055 | 16.447 | 33.027 | 31.354
0.03 | 0.0026882 | 23.997 | 49.785 | 49.589
0.04 | 0.0032137 | 31.086 | 66.82 | 67.91
0.05 | 0.0035849 | 37.545 | 83.21 | 85.81
0.06 | 0.003912 | 43.262 | 99.71 | 103.43
0.07 | 0.0042105 | 48.541 | 116.35 | 121.74
0.08 | 0.0044011 | 53.177 | 132.3 | 139.24
0.09 | 0.0046539 | 57.28 | 148.1 | 156.39
0.1 | 0.0048241 | 61.02 | 163.85 | 173.8
0.11 | 0.005042 | 64.23 | 179.76 | 191.56
0.12 | 0.005238 | 67.12 | 194.61 | 208.26
0.13 | 0.0053793 | 69.54 | 209.78 | 224.91
0.14 | 0.0056126 | 71.97 | 224.49 | 241.61
0.15 | 0.005702 | 73.73 | 238.75 | 258.18
0.16 | 0.005968 | 75.68 | 253.15 | 274.27
0.17 | 0.006122 | 77.16 | 266.91 | 290.12
0.18 | 0.006353 | 78.56 | 280.23 | 305.87
0.19 | 0.00651 | 80.09 | 293.35 | 321.34
0.2 | 0.006726 | 81.11 | 306.18 | 336.37
0.21 | 0.006955 | 82.54 | 318.75 | 351.74
0.22 | 0.007178 | 83.43 | 330.58 | 366.17
0.23 | 0.007437 | 84.79 | 342.3 | 380.5
0.24 | 0.007587 | 85.85 | 353.69 | 394.76
0.25 | 0.00788 | 86.93 | 364.54 | 408.74
0.26 | 0.008057 | 88.18 | 374.88 | 422.1
0.27 | 0.008403 | 89.33 | 385.15 | 435.47
0.28 | 0.008559 | 90.76 | 394.93 | 448.55
0.29 | 0.00887 | 91.84 | 404.17 | 461.18
0.3 | 0.009096 | 93.19 | 413.22 | 473.61
0.31 | 0.009341 | 94.24 | 421.91 | 485.68
0.32 | 0.009664 | 95.63 | 430.08 | 497.52
0.33 | 0.009887 | 96.89 | 437.95 | 508.91
0.34 | 0.01024 | 98.04 | 445.52 | 519.9
0.35 | 0.010436 | 99.33 | 452.81 | 530.94
0.36 | 0.010784 | 100.32 | 459.75 | 541.52
0.37 | 0.011007 | 101.58 | 466.23 | 551.57
0.38 | 0.011407 | 102.72 | 472.52 | 561.31
0.39 | 0.011635 | 103.92 | 478.5 | 570.7
0.4 | 0.012005 | 105.07 | 484.33 | 580.1
0.41 | 0.012405 | 106.1 | 489.75 | 588.6
0.42 | 0.012668 | 107.37 | 494.85 | 597.2
0.43 | 0.013123 | 108.53 | 499.84 | 605.4
0.44 | 0.013424 | 109.67 | 504.71 | 613.5
0.45 | 0.013934 | 110.72 | 509.26 | 620.7
0.46 | 0.014212 | 111.82 | 513.55 | 628.1
0.47 | 0.014708 | 113.07 | 517.79 | 634.9
0.48 | 0.015112 | 114.23 | 521.99 | 641.7
0.49 | 0.015624 | 115.41 | 525.89 | 648.1
0.5 | 0.0161 | 116.47 | 529.66 | 653.7
0.51 | 0.016653 | 117.74 | 533.37 | 659.5
0.52 | 0.017304 | 118.99 | 536.99 | 665
0.53 | 0.017754 | 120.15 | 540.48 | 670.6
0.54 | 0.018477 | 121.39 | 543.74 | 675.4
0.55 | 0.018989 | 122.58 | 547.02 | 679.8
0.56 | 0.019817 | 123.9 | 550.22 | 684.4
0.57 | 0.020373 | 125.12 | 553.41 | 688.6
0.58 | 0.021244 | 126.35 | 556.23 | 692.6
0.59 | 0.021948 | 127.59 | 559.14 | 696
0.6 | 0.022685 | 128.9 | 561.96 | 699.7
0.61 | 0.023645 | 130.21 | 564.74 | 702.8
0.62 | 0.024421 | 131.48 | 567.38 | 705.6
0.63 | 0.025426 | 132.8 | 569.72 | 708.5
0.64 | 0.02622 | 133.99 | 572.1 | 711.2
0.65 | 0.027217 | 135.41 | 574.3 | 713.3
0.66 | 0.028145 | 136.73 | 576.6 | 715.6
0.67 | 0.029145 | 138.01 | 578.9 | 717.6
0.68 | 0.030121 | 139.43 | 581 | 719.6
0.69 | 0.031175 | 140.57 | 583 | 721.2
0.7 | 0.0323 | 142.04 | 584.8 | 722.8
0.71 | 0.03325 | 143.31 | 586.9 | 724.2
0.72 | 0.034532 | 144.6 | 588.6 | 725.5
0.73 | 0.035568 | 145.99 | 590.8 | 726.6
0.74 | 0.036922 | 147.25 | 591.9 | 728.1
0.75 | 0.037928 | 148.67 | 593.6 | 729
0.76 | 0.039229 | 150.01 | 595.2 | 729.9
0.77 | 0.040559 | 151.39 | 596.8 | 730.7
0.78 | 0.041669 | 152.56 | 598.2 | 731.3
0.79 | 0.043053 | 154.04 | 599.6 | 732.2
0.8 | 0.044356 | 155.4 | 601 | 732.9
0.81 | 0.045834 | 156.77 | 602.2 | 733.5
0.82 | 0.047049 | 158.25 | 603.7 | 734.1
0.83 | 0.048518 | 159.43 | 604.7 | 734.9
0.84 | 0.050153 | 160.95 | 606 | 735.1
0.85 | 0.051751 | 162.39 | 607.3 | 735.5
0.86 | 0.053115 | 163.73 | 608.2 | 735.9
0.87 | 0.054679 | 165.25 | 609.4 | 736.3
0.88 | 0.056205 | 166.51 | 610.7 | 736.7
0.89 | 0.0577 | 168.08 | 611.6 | 737.3
0.9 | 0.05952 | 169.51 | 612.7 | 737.7
0.91 | 0.06115 | 171.1 | 613.8 | 738.1
0.92 | 0.06271 | 172.32 | 615 | 738.1
0.93 | 0.06455 | 173.97 | 615.9 | 738.3
0.94 | 0.06609 | 175.35 | 617 | 738.7
0.95 | 0.06812 | 176.91 | 618.1 | 738.8
0.96 | 0.06968 | 178.46 | 619 | 739.1
0.97 | 0.07199 | 179.74 | 619.9 | 739.5
0.98 | 0.07341 | 181.41 | 621 | 739.9
0.99 | 0.07557 | 182.95 | 622.3 | 739.9
1 | 0.07734 | 184.33 | 623.1 | 740.3