## I-V Characteristic (mA-mm)
VDS (V) | VGS = -0.300 V | VGS = 0.100 V | VGS = 0.500 V | VGS = 0.900 V
0 | 6.663e-06 | -0.5046 | -0.8798 | -5.137
0.01 | 0.001175 | 8.284 | 16.071 | 13.249
0.02 | 0.0020337 | 16.545 | 33.083 | 31.505
0.03 | 0.002697 | 23.959 | 49.886 | 49.588
0.04 | 0.0031907 | 31.108 | 66.77 | 67.82
0.05 | 0.0035682 | 37.454 | 83.35 | 85.53
0.06 | 0.0039127 | 43.207 | 99.92 | 103.83
0.07 | 0.0041508 | 48.504 | 116.05 | 121.39
0.08 | 0.0044305 | 53.179 | 132.08 | 139.03
0.09 | 0.0046019 | 57.23 | 148.36 | 156.81
0.1 | 0.0048285 | 60.93 | 164.05 | 174.11
0.11 | 0.0050384 | 64.17 | 179.34 | 191
0.12 | 0.005184 | 66.95 | 194.74 | 208.08
0.13 | 0.005427 | 69.46 | 210.05 | 225.38
0.14 | 0.0055451 | 71.81 | 224.26 | 241.47
0.15 | 0.005742 | 73.61 | 238.83 | 257.88
0.16 | 0.005903 | 75.56 | 253.03 | 274.31
0.17 | 0.006162 | 77.02 | 266.8 | 289.89
0.18 | 0.006299 | 78.54 | 280.23 | 305.67
0.19 | 0.006583 | 79.79 | 293.47 | 321.26
0.2 | 0.006745 | 81.05 | 306.31 | 336.6
0.21 | 0.007002 | 82.33 | 318.53 | 351.26
0.22 | 0.007164 | 83.23 | 330.49 | 365.89
0.23 | 0.007395 | 84.7 | 342.51 | 380.75
0.24 | 0.007623 | 85.52 | 353.75 | 394.63
0.25 | 0.007851 | 86.81 | 364.38 | 408.3
0.26 | 0.008133 | 88 | 374.96 | 421.99
0.27 | 0.008288 | 89.17 | 385.41 | 435.65
0.28 | 0.008631 | 90.56 | 394.85 | 448.17
0.29 | 0.008794 | 91.62 | 404.23 | 460.97
0.3 | 0.009113 | 93.11 | 413.28 | 473.5
0.31 | 0.009318 | 94.28 | 421.94 | 485.34
0.32 | 0.009656 | 95.55 | 430.15 | 497.21
0.33 | 0.009912 | 96.7 | 438.12 | 508.78
0.34 | 0.010156 | 97.95 | 445.78 | 519.96
0.35 | 0.010463 | 99.19 | 452.93 | 530.57
0.36 | 0.010713 | 100.34 | 459.8 | 540.96
0.37 | 0.011139 | 101.58 | 466.34 | 551.33
0.38 | 0.011326 | 102.58 | 472.76 | 561.23
0.39 | 0.011743 | 103.83 | 478.72 | 570.6
0.4 | 0.011965 | 104.96 | 484.31 | 579.6
0.41 | 0.012378 | 106.08 | 489.7 | 588.2
0.42 | 0.012705 | 107.35 | 494.99 | 597.2
0.43 | 0.013116 | 108.3 | 499.97 | 605.4
0.44 | 0.013491 | 109.61 | 504.65 | 613.1
0.45 | 0.013837 | 110.78 | 509.17 | 620.4
0.46 | 0.014332 | 111.84 | 513.53 | 627.7
0.47 | 0.014658 | 113.01 | 517.84 | 634.5
0.48 | 0.015218 | 114.14 | 521.82 | 641.5
0.49 | 0.015545 | 115.33 | 525.67 | 647.3
0.5 | 0.016165 | 116.55 | 529.58 | 653.4
0.51 | 0.016602 | 117.79 | 533.2 | 659.4
0.52 | 0.017222 | 118.81 | 536.76 | 664.6
0.53 | 0.017804 | 120.08 | 540.2 | 670.2
0.54 | 0.018463 | 121.36 | 543.53 | 674.7
0.55 | 0.019144 | 122.62 | 546.88 | 679.8
0.56 | 0.019678 | 123.9 | 549.93 | 684
0.57 | 0.020506 | 124.99 | 552.99 | 688.2
0.58 | 0.021174 | 126.25 | 555.98 | 692
0.59 | 0.021978 | 127.59 | 558.88 | 695.9
0.6 | 0.022763 | 128.86 | 561.61 | 699.3
0.61 | 0.023645 | 130.13 | 564.3 | 702.5
0.62 | 0.024489 | 131.42 | 566.94 | 705.4
0.63 | 0.025209 | 132.76 | 569.51 | 708.2
0.64 | 0.026344 | 134.1 | 571.7 | 710.8
0.65 | 0.027187 | 135.41 | 574.1 | 713.2
0.66 | 0.028259 | 136.57 | 576.4 | 715.5
0.67 | 0.029161 | 137.97 | 578.2 | 717.6
0.68 | 0.030167 | 139.27 | 580.5 | 719.2
0.69 | 0.031246 | 140.61 | 582.8 | 721
0.7 | 0.032345 | 142.02 | 584.8 | 722.5
0.71 | 0.033331 | 143.15 | 586.6 | 724
0.72 | 0.03459 | 144.54 | 588.2 | 725.3
0.73 | 0.035744 | 145.91 | 590.1 | 726.3
0.74 | 0.036691 | 147.24 | 591.5 | 727.5
0.75 | 0.038214 | 148.61 | 593.3 | 728.7
0.76 | 0.039323 | 149.89 | 594.9 | 729.5
0.77 | 0.040708 | 151.26 | 596.5 | 730.3
0.78 | 0.041828 | 152.64 | 597.8 | 731.3
0.79 | 0.043112 | 154.04 | 599 | 731.9
0.8 | 0.044617 | 155.32 | 600.6 | 732.9
0.81 | 0.045867 | 156.79 | 601.9 | 733.1
0.82 | 0.047185 | 158.12 | 603.1 | 733.8
0.83 | 0.048767 | 159.59 | 604.2 | 734.5
0.84 | 0.050237 | 161 | 605.5 | 735
0.85 | 0.051515 | 162.22 | 607 | 735.2
0.86 | 0.053252 | 163.73 | 607.8 | 735.9
0.87 | 0.054739 | 165.23 | 609 | 736.3
0.88 | 0.056403 | 166.61 | 610.2 | 736.5
0.89 | 0.05812 | 168.16 | 611.1 | 736.9
0.9 | 0.05985 | 169.48 | 612.4 | 737.3
0.91 | 0.06142 | 171.08 | 613.4 | 737.7
0.92 | 0.06295 | 172.52 | 614.3 | 737.9
0.93 | 0.06471 | 174.01 | 615.4 | 738.3
0.94 | 0.06639 | 175.39 | 616.6 | 738.6
0.95 | 0.06824 | 176.98 | 617.5 | 738.9
0.96 | 0.07035 | 178.4 | 618.6 | 739.3
0.97 | 0.07186 | 179.95 | 619.8 | 739.5
0.98 | 0.07399 | 181.46 | 620.7 | 739.5
0.99 | 0.0759 | 182.79 | 621.8 | 739.9
1 | 0.07764 | 184.35 | 622.7 | 740.1