## I-V Characteristic (mA-mm)
VDS (V) | VGS = -0.300 V | VGS = 0.100 V | VGS = 0.500 V | VGS = 0.900 V
0 | 5.851e-06 | -0.38169 | -0.8711 | -5.127
0.01 | 0.0012583 | 8.307 | 16.28 | 13.375
0.02 | 0.0021732 | 16.605 | 33.061 | 31.418
0.03 | 0.0028862 | 24.237 | 50.184 | 50.025
0.04 | 0.0034003 | 31.372 | 66.68 | 68.3
0.05 | 0.0038399 | 37.847 | 83.8 | 86.27
0.06 | 0.004189 | 43.728 | 100.34 | 104.14
0.07 | 0.0044597 | 48.966 | 116.53 | 122.32
0.08 | 0.0047419 | 53.717 | 132.64 | 139.67
0.09 | 0.0049333 | 57.72 | 148.94 | 156.91
0.1 | 0.0051763 | 61.59 | 164.73 | 174.95
0.11 | 0.0053878 | 64.76 | 180.1 | 192.12
0.12 | 0.0055779 | 67.82 | 195.45 | 208.79
0.13 | 0.005719 | 70.37 | 210.74 | 225.82
0.14 | 0.005992 | 72.49 | 225.29 | 242.65
0.15 | 0.006162 | 74.6 | 239.77 | 258.93
0.16 | 0.006413 | 76.35 | 254.24 | 275.03
0.17 | 0.006625 | 78.16 | 267.68 | 291.22
0.18 | 0.00682 | 79.47 | 281.09 | 306.82
0.19 | 0.007082 | 80.95 | 294.91 | 322.41
0.2 | 0.007253 | 82.14 | 307.56 | 337.63
0.21 | 0.00756 | 83.26 | 319.72 | 352.76
0.22 | 0.007703 | 84.62 | 331.9 | 367.25
0.23 | 0.00801 | 85.61 | 343.84 | 381.59
0.24 | 0.008198 | 87.07 | 354.93 | 396.26
0.25 | 0.008491 | 87.92 | 365.79 | 409.87
0.26 | 0.0087 | 89.35 | 376.51 | 423.19
0.27 | 0.009023 | 90.6 | 386.7 | 436.81
0.28 | 0.009295 | 91.8 | 396.26 | 449.79
0.29 | 0.009513 | 93.2 | 405.64 | 462.33
0.3 | 0.009839 | 94.39 | 414.81 | 474.66
0.31 | 0.010035 | 95.71 | 423.28 | 487.05
0.32 | 0.010426 | 96.94 | 431.49 | 498.71
0.33 | 0.010644 | 98.24 | 439.73 | 510.18
0.34 | 0.011008 | 99.39 | 447.27 | 521.23
0.35 | 0.011235 | 100.62 | 454.33 | 532.25
0.36 | 0.011604 | 101.81 | 461.26 | 542.71
0.37 | 0.011946 | 102.99 | 467.97 | 552.62
0.38 | 0.012288 | 104.27 | 474.3 | 562.62
0.39 | 0.012678 | 105.3 | 480.14 | 572
0.4 | 0.012932 | 106.45 | 485.88 | 581.6
0.41 | 0.013429 | 107.69 | 491.43 | 589.8
0.42 | 0.013676 | 108.81 | 496.71 | 598.2
0.43 | 0.014201 | 109.97 | 501.64 | 606.7
0.44 | 0.014489 | 111.04 | 506.35 | 614.3
0.45 | 0.014984 | 112.2 | 510.98 | 621.9
0.46 | 0.015447 | 113.41 | 515.49 | 628.9
0.47 | 0.015829 | 114.65 | 519.72 | 636
0.48 | 0.016452 | 115.71 | 523.75 | 642.8
0.49 | 0.016896 | 116.98 | 527.71 | 649.1
0.5 | 0.017608 | 118.17 | 531.62 | 654.9
0.51 | 0.01799 | 119.37 | 535.37 | 660.5
0.52 | 0.018747 | 120.66 | 538.84 | 666.1
0.53 | 0.019271 | 121.69 | 542.33 | 671.3
0.54 | 0.02004 | 123.06 | 545.82 | 676
0.55 | 0.020646 | 124.3 | 549.1 | 680.5
0.56 | 0.021463 | 125.57 | 552.27 | 685.2
0.57 | 0.02226 | 126.89 | 555.3 | 689.4
0.58 | 0.022974 | 128.03 | 558.38 | 693.2
0.59 | 0.024011 | 129.46 | 561.33 | 696.8
0.6 | 0.024768 | 130.8 | 564.14 | 700.4
0.61 | 0.025869 | 132.04 | 566.76 | 703.6
0.62 | 0.026659 | 133.38 | 569.43 | 706.5
0.63 | 0.027749 | 134.71 | 571.9 | 709.3
0.64 | 0.028695 | 136.07 | 574.3 | 712.1
0.65 | 0.029648 | 137.43 | 576.4 | 714.4
0.66 | 0.030839 | 138.71 | 578.8 | 716.6
0.67 | 0.031994 | 139.9 | 581.2 | 718.6
0.68 | 0.033112 | 141.34 | 583 | 720.2
0.69 | 0.034212 | 142.7 | 585.3 | 722
0.7 | 0.035463 | 144.02 | 587.2 | 723.6
0.71 | 0.036563 | 145.47 | 589.2 | 725.1
0.72 | 0.038044 | 146.61 | 591 | 726.3
0.73 | 0.039196 | 148.04 | 592.8 | 727.5
0.74 | 0.04043 | 149.49 | 594.2 | 728.7
0.75 | 0.041808 | 150.83 | 595.8 | 729.7
0.76 | 0.043067 | 152.18 | 597.6 | 730.9
0.77 | 0.044593 | 153.48 | 599 | 731.5
0.78 | 0.046076 | 154.88 | 600.6 | 732.3
0.79 | 0.047667 | 156.34 | 601.9 | 733.1
0.8 | 0.048969 | 157.75 | 603.4 | 733.7
0.81 | 0.050556 | 159.04 | 604.3 | 734.3
0.82 | 0.052228 | 160.48 | 605.8 | 734.9
0.83 | 0.053618 | 161.95 | 607.1 | 735.4
0.84 | 0.055318 | 163.33 | 608.5 | 735.9
0.85 | 0.056923 | 164.87 | 609.8 | 736.3
0.86 | 0.05884 | 166.09 | 610.8 | 736.7
0.87 | 0.0602 | 167.75 | 611.9 | 737.1
0.88 | 0.06225 | 169.12 | 613.1 | 737.7
0.89 | 0.06397 | 170.6 | 614 | 737.9
0.9 | 0.06571 | 172.19 | 615 | 738.3
0.91 | 0.0677 | 173.55 | 616.2 | 738.6
0.92 | 0.06933 | 175.13 | 617.2 | 739.3
0.93 | 0.07156 | 176.67 | 618.2 | 739.3
0.94 | 0.07351 | 178.11 | 619.5 | 739.7
0.95 | 0.07527 | 179.55 | 620.4 | 739.9
0.96 | 0.07674 | 181.04 | 621.4 | 740.2
0.97 | 0.07906 | 182.62 | 622.7 | 740.5
0.98 | 0.08133 | 184.17 | 623.4 | 740.9
0.99 | 0.08304 | 185.73 | 624.4 | 741.1
1 | 0.08575 | 187.06 | 625.5 | 741.3