## I-V Characteristic (mA-mm)
VDS (V) | VGS = -0.300 V | VGS = 0.100 V | VGS = 0.500 V | VGS = 0.900 V
0 | 7.472e-06 | -0.46436 | -0.6944 | -4.9541
0.01 | 0.0012559 | 8.462 | 16.256 | 13.452
0.02 | 0.0021929 | 16.549 | 33.101 | 31.645
0.03 | 0.0028956 | 24.178 | 50.028 | 50.103
0.04 | 0.0034336 | 31.276 | 66.82 | 68.22
0.05 | 0.0038848 | 37.776 | 83.74 | 86.46
0.06 | 0.0042024 | 43.64 | 100.34 | 104.04
0.07 | 0.0045361 | 48.913 | 116.47 | 122.16
0.08 | 0.0047905 | 53.675 | 132.82 | 140.04
0.09 | 0.0050322 | 57.73 | 148.9 | 157.23
0.1 | 0.0052786 | 61.47 | 164.36 | 174.69
0.11 | 0.0054478 | 64.76 | 180.34 | 192.17
0.12 | 0.005632 | 67.66 | 195.67 | 209.06
0.13 | 0.005905 | 70.15 | 210.58 | 225.71
0.14 | 0.006072 | 72.65 | 225.07 | 242.74
0.15 | 0.006305 | 74.5 | 239.72 | 259.17
0.16 | 0.006548 | 76.51 | 254.15 | 275.09
0.17 | 0.006765 | 77.98 | 267.6 | 291.15
0.18 | 0.007011 | 79.45 | 281.07 | 306.86
0.19 | 0.007193 | 80.89 | 294.56 | 322.52
0.2 | 0.007481 | 82.12 | 307.21 | 337.53
0.21 | 0.007666 | 83.54 | 319.52 | 352.62
0.22 | 0.007974 | 84.47 | 331.74 | 367.24
0.23 | 0.00815 | 85.85 | 343.47 | 381.49
0.24 | 0.008493 | 86.99 | 354.54 | 395.99
0.25 | 0.008725 | 88.17 | 365.57 | 409.84
0.26 | 0.00897 | 89.43 | 376.1 | 423.07
0.27 | 0.009298 | 90.64 | 386.23 | 436.45
0.28 | 0.009531 | 92.07 | 395.77 | 449.74
0.29 | 0.009886 | 93.25 | 405.23 | 462.23
0.3 | 0.010068 | 94.69 | 414.31 | 474.4
0.31 | 0.010449 | 95.77 | 422.73 | 486.69
0.32 | 0.010667 | 97.16 | 430.92 | 498.51
0.33 | 0.011065 | 98.44 | 439.06 | 509.86
0.34 | 0.011331 | 99.68 | 446.5 | 520.87
0.35 | 0.011683 | 100.99 | 453.57 | 531.67
0.36 | 0.012031 | 102.06 | 460.55 | 542.27
0.37 | 0.012305 | 103.26 | 467.14 | 552.07
0.38 | 0.012719 | 104.54 | 473.4 | 562
0.39 | 0.013042 | 105.71 | 479.26 | 571.2
0.4 | 0.013523 | 106.83 | 484.98 | 580.8
0.41 | 0.013819 | 107.94 | 490.49 | 589.2
0.42 | 0.014273 | 109.13 | 495.66 | 597.6
0.43 | 0.014605 | 110.4 | 500.58 | 605.8
0.44 | 0.01507 | 111.57 | 505.29 | 613.8
0.45 | 0.015508 | 112.56 | 509.92 | 621.2
0.46 | 0.016012 | 113.81 | 514.32 | 628.1
0.47 | 0.016536 | 115.02 | 518.44 | 635.3
0.48 | 0.016953 | 116.17 | 522.62 | 641.9
0.49 | 0.017617 | 117.43 | 526.47 | 648.3
0.5 | 0.01811 | 118.43 | 530.38 | 653.7
0.51 | 0.018843 | 119.78 | 534 | 659.5
0.52 | 0.019372 | 121.11 | 537.55 | 665.2
0.53 | 0.020176 | 122.25 | 541.1 | 670.1
0.54 | 0.020852 | 123.5 | 544.44 | 674.9
0.55 | 0.021534 | 124.74 | 547.75 | 679.6
0.56 | 0.022433 | 125.99 | 550.89 | 684
0.57 | 0.023155 | 127.22 | 553.99 | 688.4
0.58 | 0.024136 | 128.65 | 557.01 | 692
0.59 | 0.024898 | 129.87 | 559.9 | 695.8
0.6 | 0.025917 | 131.18 | 562.69 | 699
0.61 | 0.026835 | 132.52 | 565.4 | 702.5
0.62 | 0.027879 | 133.8 | 568.12 | 705.4
0.63 | 0.028846 | 135.13 | 570.3 | 708
0.64 | 0.029991 | 136.39 | 572.9 | 710.4
0.65 | 0.031044 | 137.75 | 575.2 | 712.9
0.66 | 0.032062 | 139.07 | 577.4 | 715.3
0.67 | 0.033352 | 140.39 | 579.6 | 717.2
0.68 | 0.034418 | 141.84 | 581.8 | 718.9
0.69 | 0.035802 | 143.06 | 584 | 720.8
0.7 | 0.036856 | 144.51 | 585.8 | 722.1
0.71 | 0.038231 | 145.75 | 587.8 | 723.7
0.72 | 0.039696 | 147.21 | 589.4 | 725.1
0.73 | 0.040769 | 148.49 | 591.1 | 726.3
0.74 | 0.042241 | 149.88 | 593 | 727.3
0.75 | 0.043508 | 151.24 | 594.3 | 728.3
0.76 | 0.045249 | 152.7 | 596.2 | 729.2
0.77 | 0.046598 | 153.96 | 597.6 | 730.3
0.78 | 0.048091 | 155.32 | 599 | 731.1
0.79 | 0.049567 | 156.65 | 600.4 | 731.5
0.8 | 0.051351 | 158.15 | 602.1 | 732.3
0.81 | 0.052921 | 159.47 | 603.1 | 733.1
0.82 | 0.054455 | 160.99 | 604.4 | 733.9
0.83 | 0.056015 | 162.21 | 605.8 | 734.1
0.84 | 0.05784 | 163.79 | 607.1 | 734.7
0.85 | 0.05966 | 165.16 | 607.9 | 735.1
0.86 | 0.06132 | 166.67 | 609.5 | 735.7
0.87 | 0.06311 | 168.04 | 610.3 | 736.1
0.88 | 0.06511 | 169.5 | 611.6 | 736.6
0.89 | 0.06677 | 170.99 | 612.7 | 736.7
0.9 | 0.06862 | 172.49 | 613.8 | 737.1
0.91 | 0.07051 | 173.97 | 614.8 | 737.7
0.92 | 0.07253 | 175.36 | 615.9 | 737.9
0.93 | 0.07467 | 176.91 | 617 | 738.1
0.94 | 0.07645 | 178.51 | 618.1 | 738.6
0.95 | 0.079 | 179.92 | 619.1 | 738.7
0.96 | 0.0808 | 181.62 | 619.9 | 739.1
0.97 | 0.08251 | 182.91 | 621.1 | 739.1
0.98 | 0.08519 | 184.46 | 622 | 739.7
0.99 | 0.08703 | 186.03 | 623.1 | 739.9
1 | 0.08923 | 187.59 | 623.9 | 740.5