## I-V Characteristic (mA-mm)
VDS (V) | VGS = -0.300 V | VGS = 0.100 V | VGS = 0.500 V | VGS = 0.900 V
0 | 1.5228e-05 | -0.45758 | -0.8538 | -5.124
0.01 | 0.001149 | 8.219 | 16.24 | 13.207
0.02 | 0.0019798 | 16.377 | 33.149 | 31.468
0.03 | 0.0026094 | 23.864 | 49.843 | 49.908
0.04 | 0.0031164 | 30.846 | 66.92 | 67.95
0.05 | 0.0034874 | 37.264 | 83.23 | 85.96
0.06 | 0.0037809 | 43.013 | 100.16 | 104.02
0.07 | 0.0040737 | 48.232 | 116.61 | 122.04
0.08 | 0.0042733 | 52.727 | 132.38 | 139.31
0.09 | 0.0045078 | 56.985 | 148.34 | 156.92
0.1 | 0.0046906 | 60.23 | 164.2 | 174.71
0.11 | 0.0048765 | 63.67 | 179.94 | 191.78
0.12 | 0.0050997 | 66.48 | 194.87 | 208.59
0.13 | 0.0052336 | 68.94 | 209.99 | 225.6
0.14 | 0.0054541 | 71.21 | 224.72 | 242.02
0.15 | 0.0056219 | 73.1 | 239.19 | 258.62
0.16 | 0.005811 | 75.1 | 253.23 | 274.76
0.17 | 0.00595 | 76.44 | 267.28 | 290.76
0.18 | 0.006181 | 77.97 | 280.54 | 306.31
0.19 | 0.006379 | 79.32 | 293.73 | 321.91
0.2 | 0.006577 | 80.53 | 306.71 | 337.38
0.21 | 0.006815 | 81.76 | 319.03 | 352.22
0.22 | 0.00698 | 82.82 | 330.9 | 366.74
0.23 | 0.007275 | 84.1 | 342.66 | 381.39
0.24 | 0.007422 | 84.99 | 353.99 | 395.78
0.25 | 0.007716 | 86.41 | 364.9 | 409.38
0.26 | 0.007854 | 87.41 | 375.13 | 422.97
0.27 | 0.008153 | 88.69 | 385.38 | 436.47
0.28 | 0.008358 | 89.99 | 395.14 | 449.31
0.29 | 0.00865 | 91.2 | 404.33 | 462.1
0.3 | 0.008892 | 92.53 | 413.26 | 474.52
0.31 | 0.00913 | 93.69 | 422.06 | 486.7
0.32 | 0.009444 | 95.04 | 430.22 | 498.31
0.33 | 0.009635 | 96.15 | 438 | 509.77
0.34 | 0.01001 | 97.45 | 445.58 | 521.16
0.35 | 0.010171 | 98.55 | 452.84 | 531.86
0.36 | 0.010582 | 99.77 | 459.73 | 542.26
0.37 | 0.010776 | 100.95 | 466.18 | 552.4
0.38 | 0.011114 | 102.02 | 472.45 | 562.46
0.39 | 0.011402 | 103.22 | 478.44 | 571.9
0.4 | 0.011748 | 104.23 | 484.18 | 581.2
0.41 | 0.012136 | 105.46 | 489.5 | 589.4
0.42 | 0.012377 | 106.67 | 494.72 | 598.2
0.43 | 0.012847 | 107.78 | 499.76 | 606.6
0.44 | 0.013132 | 109.01 | 504.46 | 614.3
0.45 | 0.013625 | 110.03 | 508.98 | 621.8
0.46 | 0.013928 | 111.24 | 513.31 | 629.1
0.47 | 0.014441 | 112.36 | 517.6 | 635.9
0.48 | 0.014827 | 113.5 | 521.65 | 642.5
0.49 | 0.015273 | 114.8 | 525.56 | 648.7
0.5 | 0.015817 | 115.91 | 529.34 | 654.7
0.51 | 0.016306 | 117.03 | 533.05 | 660.6
0.52 | 0.016998 | 118.25 | 536.64 | 666.1
0.53 | 0.017412 | 119.51 | 539.97 | 670.9
0.54 | 0.018112 | 120.6 | 543.41 | 676
0.55 | 0.0187 | 121.84 | 546.67 | 680.8
0.56 | 0.019447 | 123.2 | 549.87 | 685.2
0.57 | 0.020087 | 124.49 | 552.95 | 689.2
0.58 | 0.020874 | 125.74 | 555.77 | 693.1
0.59 | 0.021669 | 126.84 | 558.75 | 696.8
0.6 | 0.022301 | 128.18 | 561.55 | 700.2
0.61 | 0.023272 | 129.5 | 564.28 | 703.4
0.62 | 0.024056 | 130.74 | 566.84 | 706.4
0.63 | 0.025019 | 132.1 | 569.34 | 709.2
0.64 | 0.025813 | 133.35 | 571.7 | 711.9
0.65 | 0.026743 | 134.69 | 574 | 714.3
0.66 | 0.027755 | 136.07 | 576 | 716.2
0.67 | 0.028604 | 137.37 | 578.2 | 718.5
0.68 | 0.02973 | 138.63 | 580.5 | 720.3
0.69 | 0.030817 | 139.89 | 582.6 | 722
0.7 | 0.0319 | 141.25 | 584.2 | 723.6
0.71 | 0.032834 | 142.51 | 586.2 | 724.9
0.72 | 0.034055 | 143.94 | 588.2 | 725.9
0.73 | 0.035118 | 145.1 | 589.8 | 727.2
0.74 | 0.036514 | 146.57 | 591.4 | 728.3
0.75 | 0.037454 | 147.93 | 593.1 | 729.2
0.76 | 0.038743 | 149.24 | 594.6 | 730.3
0.77 | 0.040034 | 150.67 | 596.2 | 731.1
0.78 | 0.041168 | 151.81 | 597.6 | 731.9
0.79 | 0.042581 | 153.28 | 599 | 732.4
0.8 | 0.043958 | 154.61 | 600.3 | 733.3
0.81 | 0.045317 | 156.07 | 601.9 | 733.8
0.82 | 0.046538 | 157.35 | 603 | 734.3
0.83 | 0.048055 | 158.79 | 604.2 | 735
0.84 | 0.049513 | 160.21 | 605.3 | 735.4
0.85 | 0.05097 | 161.66 | 606.9 | 736.1
0.86 | 0.052532 | 163.03 | 607.8 | 736.3
0.87 | 0.05399 | 164.37 | 609 | 736.7
0.88 | 0.055681 | 165.92 | 610 | 737
0.89 | 0.056955 | 167.38 | 611.4 | 737.5
0.9 | 0.05879 | 168.78 | 612.2 | 737.5
0.91 | 0.06077 | 170.36 | 613.4 | 738.1
0.92 | 0.06223 | 171.68 | 614.6 | 738.3
0.93 | 0.06363 | 173.26 | 615.4 | 738.7
0.94 | 0.06544 | 174.75 | 616.6 | 738.8
0.95 | 0.06719 | 176.19 | 617.6 | 739.1
0.96 | 0.06936 | 177.65 | 618.5 | 739.5
0.97 | 0.07094 | 179.12 | 619.4 | 739.9
0.98 | 0.07294 | 180.68 | 620.6 | 739.9
0.99 | 0.07467 | 182.1 | 621.4 | 740.2
1 | 0.07653 | 183.72 | 622.7 | 740.5