## I-V Characteristic (mA-mm)
VDS (V) | VGS = -0.300 V | VGS = 0.100 V | VGS = 0.500 V | VGS = 0.900 V
0 | 1.4641e-05 | -0.46729 | -0.8754 | -5.185
0.01 | 0.0011459 | 8.258 | 16.334 | 13.293
0.02 | 0.0019929 | 16.426 | 33.297 | 31.569
0.03 | 0.0026081 | 24.045 | 50.036 | 49.961
0.04 | 0.0030848 | 31.054 | 67.26 | 68.18
0.05 | 0.0034895 | 37.445 | 83.64 | 86.55
0.06 | 0.0037636 | 43.238 | 100.56 | 104.42
0.07 | 0.0040514 | 48.537 | 117.23 | 122.32
0.08 | 0.0042665 | 53.042 | 133.04 | 140.41
0.09 | 0.0044743 | 57.2 | 148.95 | 157.83
0.1 | 0.0046929 | 60.81 | 165.01 | 174.94
0.11 | 0.0048405 | 64.03 | 180.82 | 192.76
0.12 | 0.0050577 | 67.02 | 195.73 | 209.89
0.13 | 0.0052023 | 69.3 | 211 | 226.46
0.14 | 0.0054208 | 71.69 | 225.86 | 243.04
0.15 | 0.0056182 | 73.61 | 240.37 | 259.9
0.16 | 0.005757 | 75.36 | 254.33 | 276.24
0.17 | 0.005892 | 76.9 | 268.49 | 291.75
0.18 | 0.00615 | 78.24 | 281.74 | 307.65
0.19 | 0.006318 | 79.83 | 294.93 | 323.66
0.2 | 0.00655 | 80.83 | 308.03 | 338.64
0.21 | 0.006746 | 82.3 | 320.56 | 353.65
0.22 | 0.006962 | 83.21 | 332.26 | 368.75
0.23 | 0.00718 | 84.43 | 344.03 | 383.05
0.24 | 0.007386 | 85.49 | 355.53 | 397.08
0.25 | 0.007618 | 86.55 | 366.31 | 411.41
0.26 | 0.007793 | 87.97 | 376.65 | 424.95
0.27 | 0.00811 | 88.96 | 387.04 | 438.1
0.28 | 0.008271 | 90.36 | 396.77 | 451.23
0.29 | 0.008562 | 91.58 | 405.86 | 464.03
0.3 | 0.008758 | 92.8 | 414.87 | 476.45
0.31 | 0.009016 | 94 | 423.75 | 488.5
0.32 | 0.009307 | 95.28 | 431.77 | 500.5
0.33 | 0.009555 | 96.51 | 439.67 | 511.99
0.34 | 0.009902 | 97.67 | 447.34 | 522.85
0.35 | 0.01006 | 98.87 | 454.63 | 533.76
0.36 | 0.010463 | 99.95 | 461.5 | 544.55
0.37 | 0.010676 | 101.2 | 467.9 | 554.69
0.38 | 0.011031 | 102.38 | 474.21 | 564.3
0.39 | 0.011304 | 103.58 | 480.32 | 573.6
0.4 | 0.01165 | 104.7 | 486 | 583
0.41 | 0.011962 | 105.78 | 491.32 | 592
0.42 | 0.01225 | 106.9 | 496.46 | 600.7
0.43 | 0.012701 | 108.06 | 501.66 | 608.5
0.44 | 0.013009 | 109.22 | 506.31 | 616.2
0.45 | 0.013479 | 110.36 | 510.79 | 624.3
0.46 | 0.013735 | 111.5 | 515.14 | 631.3
0.47 | 0.014285 | 112.64 | 519.48 | 638
0.48 | 0.014636 | 113.72 | 523.51 | 644.5
0.49 | 0.015137 | 114.92 | 527.37 | 650.9
0.5 | 0.015574 | 115.99 | 531.19 | 656.9
0.51 | 0.016114 | 117.31 | 534.94 | 662.6
0.52 | 0.016686 | 118.48 | 538.56 | 668.1
0.53 | 0.017144 | 119.71 | 541.92 | 673.1
0.54 | 0.017826 | 121.02 | 545.26 | 677.9
0.55 | 0.01836 | 122.08 | 548.62 | 682.5
0.56 | 0.019203 | 123.38 | 551.8 | 687.2
0.57 | 0.01974 | 124.66 | 554.87 | 691.2
0.58 | 0.020486 | 125.91 | 557.71 | 695.2
0.59 | 0.021237 | 127.13 | 560.64 | 699
0.6 | 0.022019 | 128.37 | 563.56 | 702.2
0.61 | 0.022866 | 129.73 | 566.19 | 705.3
0.62 | 0.0236 | 131.08 | 568.75 | 708.5
0.63 | 0.024619 | 132.32 | 571.1 | 711
0.64 | 0.025329 | 133.5 | 573.5 | 713.3
0.65 | 0.026402 | 135.01 | 575.8 | 715.8
0.66 | 0.027179 | 136.17 | 578.2 | 718.1
0.67 | 0.028347 | 137.52 | 580.2 | 720
0.68 | 0.02923 | 138.93 | 582.4 | 722
0.69 | 0.030234 | 140.12 | 584.6 | 723.5
0.7 | 0.031237 | 141.42 | 586.4 | 724.9
0.71 | 0.032159 | 142.82 | 588.2 | 726.3
0.72 | 0.033429 | 144.11 | 590.1 | 728.1
0.73 | 0.03457 | 145.54 | 591.7 | 728.7
0.74 | 0.035723 | 146.69 | 593.3 | 729.8
0.75 | 0.036697 | 148.12 | 594.9 | 730.9
0.76 | 0.038095 | 149.43 | 596.6 | 731.6
0.77 | 0.039385 | 150.77 | 598.1 | 732.4
0.78 | 0.04066 | 152.2 | 599.4 | 733.5
0.79 | 0.041803 | 153.44 | 601 | 734.1
0.8 | 0.043183 | 154.85 | 602.2 | 734.7
0.81 | 0.044603 | 156.19 | 603.6 | 735.1
0.82 | 0.045571 | 157.67 | 604.7 | 735.7
0.83 | 0.047257 | 158.88 | 606 | 736.3
0.84 | 0.048626 | 160.4 | 607.4 | 736.7
0.85 | 0.050133 | 161.87 | 608.6 | 737.1
0.86 | 0.051335 | 163.25 | 609.9 | 737.7
0.87 | 0.052936 | 164.75 | 610.8 | 738.1
0.88 | 0.054609 | 166.06 | 611.8 | 738.3
0.89 | 0.056047 | 167.62 | 613.1 | 738.9
0.9 | 0.05784 | 169.06 | 614 | 739.1
0.91 | 0.05952 | 170.56 | 615 | 739.5
0.92 | 0.06132 | 171.98 | 616.3 | 739.5
0.93 | 0.06246 | 173.47 | 617 | 739.9
0.94 | 0.06422 | 174.97 | 618.3 | 740.3
0.95 | 0.06591 | 176.47 | 619.3 | 740.5
0.96 | 0.06766 | 177.92 | 620.2 | 740.9
0.97 | 0.06958 | 179.19 | 621.4 | 741.1
0.98 | 0.07108 | 180.81 | 622.2 | 741.2
0.99 | 0.07301 | 182.35 | 623.4 | 741.2
1 | 0.07478 | 183.79 | 624.3 | 741.8