## I-V Characteristic (mA-mm)
VDS (V) | VGS = -0.300 V | VGS = 0.100 V | VGS = 0.500 V | VGS = 0.900 V
0 | 1.0958e-05 | -0.45579 | -0.9752 | -5.1373
0.01 | 0.0011979 | 8.398 | 16.299 | 13.352
0.02 | 0.0020808 | 16.51 | 33.238 | 31.673
0.03 | 0.0027286 | 24.047 | 50.117 | 49.94
0.04 | 0.0032574 | 31.082 | 66.96 | 68.19
0.05 | 0.0036493 | 37.531 | 83.7 | 86.27
0.06 | 0.0039718 | 43.31 | 100.34 | 104.27
0.07 | 0.0042756 | 48.547 | 116.89 | 122.34
0.08 | 0.0044763 | 53.212 | 132.88 | 139.76
0.09 | 0.0047315 | 57.16 | 149.03 | 157.61
0.1 | 0.004923 | 61.05 | 164.69 | 175.01
0.11 | 0.0051335 | 64.19 | 180.15 | 192.28
0.12 | 0.0053443 | 67.02 | 195.83 | 209.15
0.13 | 0.0054998 | 69.62 | 210.81 | 226.21
0.14 | 0.00566 | 71.77 | 225.3 | 243.12
0.15 | 0.005909 | 73.97 | 239.97 | 259.24
0.16 | 0.006054 | 75.54 | 254.23 | 275.51
0.17 | 0.006288 | 77.3 | 268 | 291.69
0.18 | 0.006498 | 78.61 | 281.39 | 307.1
0.19 | 0.006731 | 79.99 | 294.71 | 322.97
0.2 | 0.006958 | 81.31 | 307.6 | 338.09
0.21 | 0.007142 | 82.36 | 319.9 | 353.1
0.22 | 0.007413 | 83.79 | 331.95 | 367.65
0.23 | 0.00759 | 84.67 | 343.91 | 382.36
0.24 | 0.007891 | 86.07 | 355.02 | 396.63
0.25 | 0.00805 | 87.13 | 365.88 | 410.29
0.26 | 0.008352 | 88.31 | 376.52 | 423.92
0.27 | 0.008563 | 89.57 | 386.74 | 437.42
0.28 | 0.008826 | 90.72 | 396.21 | 450.51
0.29 | 0.0091 | 92.24 | 405.64 | 462.96
0.3 | 0.00937 | 93.37 | 414.72 | 475.42
0.31 | 0.009699 | 94.75 | 423.31 | 487.7
0.32 | 0.009863 | 95.81 | 431.39 | 499.18
0.33 | 0.010267 | 97.13 | 439.43 | 510.93
0.34 | 0.010433 | 98.35 | 447.1 | 521.99
0.35 | 0.010802 | 99.55 | 454.31 | 532.84
0.36 | 0.01102 | 100.82 | 461.07 | 543.3
0.37 | 0.011456 | 101.87 | 467.75 | 553.32
0.38 | 0.011723 | 103.08 | 474.04 | 563.25
0.39 | 0.012007 | 104.3 | 480.02 | 572.5
0.4 | 0.012425 | 105.37 | 485.64 | 581.8
0.41 | 0.012727 | 106.57 | 491.13 | 590.4
0.42 | 0.01321 | 107.68 | 496.31 | 599
0.43 | 0.01344 | 108.83 | 501.3 | 607.4
0.44 | 0.013939 | 110.05 | 506.03 | 615.1
0.45 | 0.014248 | 111.16 | 510.48 | 622.6
0.46 | 0.01474 | 112.18 | 514.92 | 629.7
0.47 | 0.015146 | 113.5 | 519.18 | 636.5
0.48 | 0.015666 | 114.6 | 523.22 | 643.5
0.49 | 0.01617 | 115.81 | 527.12 | 649.4
0.5 | 0.016632 | 117.05 | 530.87 | 655.4
0.51 | 0.017267 | 118.13 | 534.65 | 661.1
0.52 | 0.017777 | 119.4 | 538.19 | 666.6
0.53 | 0.018527 | 120.65 | 541.63 | 671.8
0.54 | 0.01895 | 121.88 | 544.86 | 676.6
0.55 | 0.019744 | 123.17 | 548.25 | 681.4
0.56 | 0.020442 | 124.35 | 551.4 | 685.9
0.57 | 0.021179 | 125.6 | 554.44 | 690.2
0.58 | 0.02192 | 126.85 | 557.43 | 693.8
0.59 | 0.022691 | 128.18 | 560.16 | 697.3
0.6 | 0.023627 | 129.38 | 563.1 | 700.9
0.61 | 0.024299 | 130.69 | 565.77 | 704.2
0.62 | 0.025376 | 132.02 | 568.34 | 706.9
0.63 | 0.026187 | 133.33 | 570.7 | 709.6
0.64 | 0.02733 | 134.72 | 572.8 | 712.5
0.65 | 0.028186 | 135.82 | 575.4 | 714.8
0.66 | 0.02929 | 137.29 | 577.6 | 716.9
0.67 | 0.030275 | 138.63 | 579.8 | 718.8
0.68 | 0.031225 | 139.92 | 582.1 | 720.8
0.69 | 0.032419 | 141.34 | 584.2 | 722.1
0.7 | 0.033545 | 142.62 | 586 | 724
0.71 | 0.034792 | 143.9 | 587.8 | 725.3
0.72 | 0.035795 | 145.23 | 589.8 | 726.5
0.73 | 0.037154 | 146.6 | 591.4 | 727.9
0.74 | 0.038377 | 147.91 | 593 | 729
0.75 | 0.03956 | 149.18 | 594.3 | 729.9
0.76 | 0.040956 | 150.61 | 596.2 | 730.9
0.77 | 0.042255 | 151.98 | 597.6 | 731.5
0.78 | 0.043764 | 153.34 | 599.2 | 732.5
0.79 | 0.044913 | 154.57 | 600.6 | 733.3
0.8 | 0.04648 | 156.03 | 601.8 | 733.8
0.81 | 0.047784 | 157.37 | 603.3 | 734.3
0.82 | 0.04948 | 158.83 | 604.4 | 735.1
0.83 | 0.050816 | 160.31 | 605.8 | 735.5
0.84 | 0.052397 | 161.56 | 607 | 736.1
0.85 | 0.053991 | 163.09 | 607.9 | 736.3
0.86 | 0.05548 | 164.51 | 609.4 | 737
0.87 | 0.05724 | 165.98 | 610.6 | 737.5
0.88 | 0.05888 | 167.46 | 611.8 | 737.9
0.89 | 0.06029 | 168.83 | 612.6 | 738.1
0.9 | 0.0622 | 170.38 | 613.8 | 738.3
0.91 | 0.06393 | 171.88 | 614.9 | 738.7
0.92 | 0.06575 | 173.37 | 616.2 | 738.8
0.93 | 0.06748 | 174.75 | 617 | 739.3
0.94 | 0.06906 | 176.31 | 617.8 | 739.7
0.95 | 0.07125 | 177.87 | 619.1 | 740.1
0.96 | 0.07309 | 179.34 | 620 | 740.5
0.97 | 0.07485 | 180.94 | 621 | 740.9
0.98 | 0.07645 | 182.26 | 622 | 740.7
0.99 | 0.07866 | 183.88 | 623 | 741.1
1 | 0.08073 | 185.45 | 623.9 | 741.1