## I-V Characteristic (mA-mm)
VDS (V) | VGS = -0.300 V | VGS = 0.100 V | VGS = 0.500 V | VGS = 0.900 V
0 | 3.2599e-05 | -0.5371 | -0.8541 | -5.217
0.01 | 0.0010823 | 8.254 | 16.252 | 13.205
0.02 | 0.0018659 | 16.334 | 33.305 | 31.568
0.03 | 0.0024348 | 23.887 | 50.115 | 49.916
0.04 | 0.0028898 | 30.904 | 67.27 | 68.15
0.05 | 0.0032481 | 37.265 | 83.9 | 86.46
0.06 | 0.0035022 | 42.914 | 100.38 | 104.42
0.07 | 0.0037765 | 48.25 | 116.93 | 122.25
0.08 | 0.0039543 | 52.708 | 133.19 | 140.27
0.09 | 0.0041499 | 56.863 | 148.89 | 157.85
0.1 | 0.0043457 | 60.31 | 164.65 | 174.95
0.11 | 0.0044898 | 63.52 | 180.74 | 192.72
0.12 | 0.0047075 | 66.38 | 195.73 | 209.93
0.13 | 0.0048165 | 68.82 | 210.65 | 226.47
0.14 | 0.0050098 | 71.07 | 225.67 | 243.06
0.15 | 0.0051779 | 72.84 | 240.24 | 259.87
0.16 | 0.0053168 | 74.84 | 254.09 | 276.19
0.17 | 0.0055411 | 76.16 | 268.02 | 291.81
0.18 | 0.0056651 | 77.69 | 281.58 | 307.79
0.19 | 0.005817 | 79.04 | 294.69 | 323.67
0.2 | 0.005994 | 80.11 | 307.53 | 338.67
0.21 | 0.006242 | 81.43 | 320.04 | 353.69
0.22 | 0.006399 | 82.34 | 332.04 | 368.75
0.23 | 0.006664 | 83.62 | 343.58 | 383.18
0.24 | 0.006778 | 84.54 | 354.93 | 397.2
0.25 | 0.007046 | 85.83 | 366.01 | 411.49
0.26 | 0.007217 | 86.87 | 376.18 | 425.11
0.27 | 0.00746 | 88.02 | 386.26 | 438.24
0.28 | 0.007656 | 89.37 | 396.16 | 451.33
0.29 | 0.007906 | 90.48 | 405.41 | 464.21
0.3 | 0.008153 | 91.84 | 414.27 | 476.59
0.31 | 0.008333 | 92.9 | 423.01 | 488.67
0.32 | 0.008616 | 94.21 | 431.24 | 500.59
0.33 | 0.008809 | 95.33 | 439.07 | 512.23
0.34 | 0.00915 | 96.53 | 446.58 | 523.12
0.35 | 0.009295 | 97.8 | 453.78 | 533.97
0.36 | 0.009638 | 98.86 | 460.82 | 544.73
0.37 | 0.009861 | 100.07 | 467.26 | 554.92
0.38 | 0.010151 | 101.22 | 473.44 | 564.55
0.39 | 0.010437 | 102.36 | 479.36 | 573.9
0.4 | 0.010741 | 103.4 | 485.24 | 583
0.41 | 0.011079 | 104.54 | 490.6 | 592.4
0.42 | 0.011324 | 105.73 | 495.64 | 600.6
0.43 | 0.011742 | 106.77 | 500.61 | 608.6
0.44 | 0.011977 | 107.97 | 505.43 | 616.6
0.45 | 0.012413 | 108.94 | 510.01 | 624.3
0.46 | 0.012707 | 110.21 | 514.24 | 631.3
0.47 | 0.013193 | 111.32 | 518.4 | 638.3
0.48 | 0.013531 | 112.48 | 522.59 | 644.7
0.49 | 0.013903 | 113.8 | 526.42 | 651.3
0.5 | 0.014387 | 114.76 | 530.19 | 657.1
0.51 | 0.014844 | 116.06 | 533.85 | 662.7
0.52 | 0.015459 | 117.12 | 537.48 | 668.1
0.53 | 0.015917 | 118.37 | 540.87 | 673.6
0.54 | 0.016472 | 119.55 | 544.16 | 678.4
0.55 | 0.016982 | 120.76 | 547.38 | 683
0.56 | 0.01763 | 121.98 | 550.58 | 687.2
0.57 | 0.018222 | 123.24 | 553.7 | 691.6
0.58 | 0.018918 | 124.48 | 556.5 | 695.5
0.59 | 0.019637 | 125.69 | 559.38 | 699
0.6 | 0.020259 | 126.91 | 562.24 | 702.5
0.61 | 0.02106 | 128.25 | 564.92 | 705.6
0.62 | 0.021726 | 129.52 | 567.46 | 708.6
0.63 | 0.022629 | 130.88 | 569.93 | 711.2
0.64 | 0.023271 | 131.99 | 572.1 | 713.9
0.65 | 0.024259 | 133.29 | 574.4 | 716.1
0.66 | 0.025022 | 134.64 | 576.8 | 718.4
0.67 | 0.025876 | 135.93 | 578.6 | 720.2
0.68 | 0.026799 | 137.31 | 581.2 | 722
0.69 | 0.027761 | 138.51 | 583 | 723.6
0.7 | 0.028796 | 139.84 | 584.8 | 725.1
0.71 | 0.029578 | 141.18 | 586.9 | 726.5
0.72 | 0.030642 | 142.46 | 588.5 | 727.9
0.73 | 0.031613 | 143.67 | 590.4 | 729
0.74 | 0.032723 | 145.06 | 591.7 | 729.7
0.75 | 0.033882 | 146.37 | 593.8 | 730.9
0.76 | 0.035023 | 147.71 | 595 | 731.5
0.77 | 0.036101 | 149.14 | 596.5 | 732.4
0.78 | 0.03705 | 150.21 | 598.1 | 733.3
0.79 | 0.038323 | 151.7 | 599.4 | 734.1
0.8 | 0.039657 | 153.04 | 600.7 | 734.3
0.81 | 0.040815 | 154.37 | 602.2 | 735.1
0.82 | 0.041979 | 155.82 | 603.4 | 735.5
0.83 | 0.04321 | 157.09 | 604.4 | 736.3
0.84 | 0.044617 | 158.55 | 605.8 | 736.7
0.85 | 0.046085 | 159.95 | 607 | 737.3
0.86 | 0.047316 | 161.32 | 607.8 | 737.5
0.87 | 0.04858 | 162.67 | 609 | 737.9
0.88 | 0.050213 | 164.09 | 610.2 | 738.3
0.89 | 0.051396 | 165.55 | 611.5 | 738.4
0.9 | 0.053027 | 166.97 | 612.2 | 738.7
0.91 | 0.054388 | 168.47 | 613.5 | 739.3
0.92 | 0.056067 | 169.7 | 614.7 | 739.5
0.93 | 0.05737 | 171.29 | 615.6 | 739.8
0.94 | 0.05914 | 172.78 | 616.6 | 739.9
0.95 | 0.06052 | 174.27 | 617.5 | 740.2
0.96 | 0.06237 | 175.83 | 618.6 | 740.5
0.97 | 0.06371 | 177.11 | 619.6 | 740.7
0.98 | 0.06568 | 178.65 | 620.6 | 740.9
0.99 | 0.06744 | 180.1 | 621.8 | 741.1
1 | 0.06887 | 181.58 | 622.7 | 741.1