## I-V Characteristic (mA-mm)
VDS (V) | VGS = -0.300 V | VGS = 0.100 V | VGS = 0.500 V | VGS = 0.900 V
0 | 1.9581e-05 | -0.46583 | -0.9679 | -5.219
0.01 | 0.0010417 | 8.263 | 16.26 | 13.019
0.02 | 0.0017932 | 16.278 | 33.161 | 31.238
0.03 | 0.0023708 | 23.758 | 49.94 | 49.595
0.04 | 0.0027821 | 30.773 | 67.02 | 67.69
0.05 | 0.0031269 | 37.071 | 83.22 | 85.91
0.06 | 0.0034157 | 42.803 | 99.87 | 103.87
0.07 | 0.0036314 | 47.96 | 116.79 | 121.9
0.08 | 0.0038647 | 52.646 | 132.48 | 139.28
0.09 | 0.0040037 | 56.549 | 148.26 | 157.11
0.1 | 0.0041895 | 60.09 | 164.33 | 174.39
0.11 | 0.0043487 | 63.25 | 179.92 | 191.47
0.12 | 0.0044888 | 66.06 | 195.05 | 208.81
0.13 | 0.0046867 | 68.5 | 210.01 | 225.75
0.14 | 0.0047849 | 70.71 | 224.9 | 242.09
0.15 | 0.0049988 | 72.77 | 239.21 | 258.52
0.16 | 0.0051408 | 74.21 | 253.13 | 275.27
0.17 | 0.0053066 | 76 | 267.28 | 290.99
0.18 | 0.0055065 | 77.24 | 280.67 | 306.51
0.19 | 0.005607 | 78.68 | 293.55 | 322.44
0.2 | 0.00571 | 79.81 | 306.46 | 337.7
0.21 | 0.005937 | 80.91 | 319.16 | 352.64
0.22 | 0.006138 | 82.17 | 330.88 | 367.37
0.23 | 0.006301 | 82.96 | 342.53 | 382.12
0.24 | 0.006521 | 84.32 | 353.99 | 396.06
0.25 | 0.006669 | 85.29 | 364.87 | 409.78
0.26 | 0.006935 | 86.5 | 375.17 | 423.9
0.27 | 0.007071 | 87.54 | 385.31 | 437.12
0.28 | 0.007323 | 88.87 | 395.14 | 449.91
0.29 | 0.007507 | 90.1 | 404.27 | 462.83
0.3 | 0.00773 | 91.2 | 413.15 | 475.49
0.31 | 0.00795 | 92.64 | 422.08 | 487.47
0.32 | 0.008168 | 93.62 | 430.23 | 499.16
0.33 | 0.008439 | 94.89 | 438.01 | 510.9
0.34 | 0.008596 | 96.04 | 445.53 | 522.15
0.35 | 0.008921 | 97.19 | 452.89 | 532.88
0.36 | 0.009086 | 98.39 | 459.83 | 543.4
0.37 | 0.009421 | 99.39 | 466.27 | 553.69
0.38 | 0.009611 | 100.56 | 472.43 | 563.67
0.39 | 0.009919 | 101.74 | 478.48 | 572.9
0.4 | 0.010176 | 102.82 | 484.29 | 582.1
0.41 | 0.010459 | 103.83 | 489.64 | 591
0.42 | 0.010752 | 105.13 | 494.76 | 599.6
0.43 | 0.011048 | 106.13 | 499.72 | 607.7
0.44 | 0.011444 | 107.37 | 504.62 | 615.6
0.45 | 0.011679 | 108.38 | 509.09 | 623
0.46 | 0.012108 | 109.38 | 513.37 | 630.2
0.47 | 0.012371 | 110.64 | 517.62 | 637.5
0.48 | 0.0128 | 111.8 | 521.73 | 643.7
0.49 | 0.013152 | 112.88 | 525.69 | 650.1
0.5 | 0.013622 | 114.17 | 529.35 | 656.4
0.51 | 0.014095 | 115.2 | 533.06 | 662.1
0.52 | 0.014467 | 116.55 | 536.67 | 667.6
0.53 | 0.015092 | 117.63 | 540.13 | 672.6
0.54 | 0.01554 | 118.81 | 543.35 | 677.2
0.55 | 0.01618 | 119.99 | 546.58 | 682.2
0.56 | 0.016607 | 121.18 | 549.81 | 686.8
0.57 | 0.017301 | 122.54 | 552.87 | 690.7
0.58 | 0.017858 | 123.66 | 555.8 | 694.6
0.59 | 0.018504 | 124.98 | 558.57 | 698.4
0.6 | 0.019189 | 126.06 | 561.39 | 701.6
0.61 | 0.019833 | 127.45 | 564.15 | 704.8
0.62 | 0.020585 | 128.71 | 566.68 | 707.7
0.63 | 0.021272 | 130.05 | 569.18 | 710.6
0.64 | 0.022125 | 131.36 | 571.5 | 713
0.65 | 0.022881 | 132.48 | 573.9 | 715.6
0.66 | 0.023674 | 133.92 | 575.8 | 717.6
0.67 | 0.024528 | 135.11 | 578.2 | 719.4
0.68 | 0.025294 | 136.31 | 580.2 | 721.2
0.69 | 0.026193 | 137.71 | 582.2 | 723
0.7 | 0.027022 | 138.95 | 584 | 724.9
0.71 | 0.02804 | 140.29 | 585.8 | 725.6
0.72 | 0.029005 | 141.62 | 588 | 727.1
0.73 | 0.030054 | 142.94 | 589.4 | 728.1
0.74 | 0.030941 | 144.1 | 591 | 729.1
0.75 | 0.03192 | 145.44 | 592.6 | 730.3
0.76 | 0.033 | 146.81 | 594.1 | 731.1
0.77 | 0.034095 | 148.13 | 595.6 | 731.9
0.78 | 0.035206 | 149.54 | 597.2 | 732.3
0.79 | 0.03633 | 150.65 | 598.6 | 733.3
0.8 | 0.037483 | 152.05 | 599.6 | 733.9
0.81 | 0.038442 | 153.45 | 601 | 734.5
0.82 | 0.039812 | 154.8 | 602.2 | 734.9
0.83 | 0.040972 | 156.19 | 603.6 | 735.4
0.84 | 0.042312 | 157.49 | 604.8 | 735.6
0.85 | 0.043428 | 158.88 | 605.8 | 736.2
0.86 | 0.044784 | 160.32 | 607 | 736.5
0.87 | 0.046062 | 161.71 | 608.3 | 737.3
0.88 | 0.047204 | 163.04 | 609.5 | 737.5
0.89 | 0.048777 | 164.49 | 610.3 | 737.9
0.9 | 0.050071 | 165.89 | 611.5 | 738.1
0.91 | 0.051488 | 167.38 | 612.7 | 738.3
0.92 | 0.052931 | 168.84 | 613.5 | 738.5
0.93 | 0.054403 | 170.12 | 614.7 | 738.7
0.94 | 0.055872 | 171.63 | 615.4 | 739.3
0.95 | 0.05744 | 173.09 | 616.6 | 739.5
0.96 | 0.05896 | 174.56 | 617.5 | 739.5
0.97 | 0.06045 | 176.05 | 618.6 | 739.9
0.98 | 0.06191 | 177.39 | 619.7 | 740
0.99 | 0.0635 | 179 | 620.4 | 740.3
1 | 0.06518 | 180.36 | 621.5 | 740.5