## I-V Characteristic (mA-mm)
VDS (V) | VGS = -0.300 V | VGS = 0.100 V | VGS = 0.500 V | VGS = 0.900 V
0 | 2.8725e-05 | -0.45676 | -0.8662 | -5.332
0.01 | 0.0010219 | 8.192 | 16.232 | 13.149
0.02 | 0.0017426 | 16.256 | 33.303 | 31.512
0.03 | 0.002301 | 23.733 | 50.063 | 49.691
0.04 | 0.0027072 | 30.709 | 67.12 | 68.2
0.05 | 0.0030287 | 36.984 | 83.58 | 86.23
0.06 | 0.0033194 | 42.65 | 100.54 | 104.43
0.07 | 0.0035213 | 47.872 | 116.97 | 122.47
0.08 | 0.0037382 | 52.315 | 132.88 | 140.15
0.09 | 0.0038889 | 56.438 | 148.89 | 157.61
0.1 | 0.004069 | 59.77 | 164.77 | 174.85
0.11 | 0.0042394 | 63.07 | 180.46 | 192.78
0.12 | 0.0043606 | 65.72 | 195.59 | 209.53
0.13 | 0.0045498 | 68.24 | 210.71 | 226.31
0.14 | 0.0046553 | 70.44 | 225.47 | 243.24
0.15 | 0.0048282 | 72.15 | 240.03 | 259.7
0.16 | 0.0049894 | 74.09 | 253.95 | 275.95
0.17 | 0.0051208 | 75.46 | 267.96 | 292.01
0.18 | 0.0053328 | 77.02 | 281.24 | 307.82
0.19 | 0.0054502 | 78.08 | 294.42 | 323.34
0.2 | 0.0056662 | 79.42 | 307.44 | 338.79
0.21 | 0.005718 | 80.41 | 319.82 | 353.89
0.22 | 0.005966 | 81.39 | 331.6 | 368.57
0.23 | 0.00611 | 82.71 | 343.31 | 383.03
0.24 | 0.006346 | 83.54 | 354.7 | 397.25
0.25 | 0.006511 | 84.93 | 365.51 | 411.49
0.26 | 0.006692 | 85.77 | 375.81 | 424.88
0.27 | 0.00694 | 87.19 | 385.99 | 438.21
0.28 | 0.007113 | 88.25 | 395.72 | 451.48
0.29 | 0.007375 | 89.45 | 404.93 | 464.02
0.3 | 0.007496 | 90.79 | 413.81 | 476.54
0.31 | 0.007782 | 91.82 | 422.58 | 488.82
0.32 | 0.00794 | 93.09 | 430.63 | 500.56
0.33 | 0.008209 | 94.32 | 438.57 | 512.03
0.34 | 0.008425 | 95.45 | 446.04 | 523.27
0.35 | 0.008666 | 96.54 | 453.31 | 534.11
0.36 | 0.008924 | 97.72 | 460.18 | 544.76
0.37 | 0.009102 | 98.83 | 466.61 | 554.83
0.38 | 0.009434 | 99.96 | 472.79 | 564.66
0.39 | 0.00962 | 101.1 | 478.78 | 573.9
0.4 | 0.009969 | 102.06 | 484.51 | 583.4
0.41 | 0.01017 | 103.27 | 489.82 | 591.9
0.42 | 0.010492 | 104.42 | 494.99 | 600.6
0.43 | 0.010775 | 105.46 | 499.99 | 608.6
0.44 | 0.011082 | 106.69 | 504.69 | 616.6
0.45 | 0.011431 | 107.69 | 509.19 | 623.9
0.46 | 0.011775 | 108.89 | 513.47 | 631.1
0.47 | 0.012196 | 110.02 | 517.77 | 638.3
0.48 | 0.012459 | 111.18 | 521.77 | 645.1
0.49 | 0.012925 | 112.26 | 525.62 | 651
0.5 | 0.013258 | 113.36 | 529.37 | 656.9
0.51 | 0.013776 | 114.52 | 533 | 662.7
0.52 | 0.014154 | 115.79 | 536.69 | 668.1
0.53 | 0.014701 | 116.92 | 539.91 | 673.4
0.54 | 0.015164 | 118.01 | 543.3 | 678.2
0.55 | 0.015648 | 119.3 | 546.51 | 682.8
0.56 | 0.016272 | 120.44 | 549.71 | 687.2
0.57 | 0.016783 | 121.72 | 552.73 | 691.4
0.58 | 0.01744 | 123 | 555.59 | 695.2
0.59 | 0.017975 | 124.09 | 558.43 | 699
0.6 | 0.018745 | 125.47 | 561.24 | 702.4
0.61 | 0.019326 | 126.65 | 563.96 | 705.6
0.62 | 0.020006 | 127.97 | 566.42 | 708.4
0.63 | 0.020771 | 129.18 | 568.94 | 711.2
0.64 | 0.021539 | 130.49 | 571.2 | 713.3
0.65 | 0.022284 | 131.76 | 573.3 | 715.8
0.66 | 0.022961 | 132.96 | 575.7 | 718
0.67 | 0.023874 | 134.32 | 578 | 720
0.68 | 0.02465 | 135.48 | 579.8 | 721.9
0.69 | 0.025557 | 136.87 | 581.6 | 723.4
0.7 | 0.026372 | 138.13 | 584 | 724.9
0.71 | 0.027242 | 139.37 | 585.6 | 726
0.72 | 0.028168 | 140.8 | 587.4 | 727.5
0.73 | 0.029041 | 141.82 | 589.2 | 728.3
0.74 | 0.030072 | 143.27 | 590.8 | 729.5
0.75 | 0.031103 | 144.59 | 592.4 | 730.3
0.76 | 0.032142 | 145.85 | 594 | 731.5
0.77 | 0.033009 | 147.19 | 595.1 | 732.1
0.78 | 0.03407 | 148.41 | 596.8 | 733
0.79 | 0.035096 | 149.79 | 598.1 | 733.5
0.8 | 0.036313 | 151.15 | 599.4 | 734.3
0.81 | 0.037372 | 152.5 | 600.6 | 734.6
0.82 | 0.03865 | 153.74 | 601.9 | 735.1
0.83 | 0.039804 | 155.21 | 603.4 | 735.7
0.84 | 0.040856 | 156.53 | 604.2 | 735.9
0.85 | 0.042212 | 157.93 | 605.6 | 736.5
0.86 | 0.043439 | 159.32 | 606.5 | 737
0.87 | 0.04478 | 160.61 | 607.8 | 737.1
0.88 | 0.045897 | 162.06 | 608.9 | 737.8
0.89 | 0.047157 | 163.47 | 609.8 | 738.1
0.9 | 0.048525 | 164.91 | 611 | 738.3
0.91 | 0.049949 | 166.37 | 611.9 | 738.5
0.92 | 0.051298 | 167.69 | 613.1 | 738.7
0.93 | 0.052642 | 169.18 | 614.1 | 739.3
0.94 | 0.05406 | 170.59 | 615 | 739.3
0.95 | 0.055371 | 172.13 | 616.3 | 739.5
0.96 | 0.05694 | 173.4 | 617 | 739.7
0.97 | 0.0584 | 174.93 | 618 | 740.2
0.98 | 0.05997 | 176.31 | 619.2 | 740.2
0.99 | 0.06148 | 177.88 | 619.9 | 740.3
1 | 0.06292 | 179.22 | 621.2 | 740.9