## I-V Characteristic (mA-mm)
VDS (V) | VGS = -0.300 V | VGS = 0.100 V | VGS = 0.500 V | VGS = 0.900 V
0 | 2.4694e-05 | -0.46809 | -0.8355 | -5.362
0.01 | 0.0010419 | 8.238 | 16.295 | 13.229
0.02 | 0.001779 | 16.298 | 33.383 | 31.712
0.03 | 0.0023351 | 23.69 | 50.347 | 49.901
0.04 | 0.0027613 | 30.689 | 67.47 | 68.68
0.05 | 0.0030816 | 37.033 | 84.11 | 86.37
0.06 | 0.0033833 | 42.602 | 100.72 | 104.91
0.07 | 0.0035947 | 47.779 | 117.31 | 123.06
0.08 | 0.003794 | 52.292 | 133.73 | 140.48
0.09 | 0.0039785 | 56.404 | 149.42 | 158.15
0.1 | 0.0041349 | 59.6 | 165.08 | 175.95
0.11 | 0.0043347 | 63.03 | 181.48 | 193.49
0.12 | 0.0044509 | 65.66 | 196.48 | 210.31
0.13 | 0.0046391 | 68.07 | 211.31 | 227.33
0.14 | 0.0047806 | 70.35 | 226.3 | 244.29
0.15 | 0.0049121 | 72.13 | 240.99 | 260.94
0.16 | 0.0051034 | 73.98 | 254.91 | 276.94
0.17 | 0.0052222 | 75.3 | 268.8 | 293.36
0.18 | 0.005429 | 76.77 | 282.52 | 309.12
0.19 | 0.0055703 | 78.04 | 295.6 | 324.43
0.2 | 0.005697 | 79.29 | 308.34 | 340.2
0.21 | 0.005842 | 80.36 | 320.82 | 355.42
0.22 | 0.0061 | 81.35 | 333.04 | 369.89
0.23 | 0.006244 | 82.59 | 344.53 | 384.56
0.24 | 0.006462 | 83.42 | 355.76 | 398.94
0.25 | 0.00662 | 84.74 | 366.99 | 412.98
0.26 | 0.00683 | 85.62 | 377.25 | 426.37
0.27 | 0.007071 | 86.91 | 387.19 | 440.02
0.28 | 0.007261 | 88.17 | 397 | 453.29
0.29 | 0.007503 | 89.3 | 406.42 | 465.91
0.3 | 0.007643 | 90.66 | 415.21 | 478.28
0.31 | 0.007907 | 91.72 | 423.79 | 490.86
0.32 | 0.008092 | 93.06 | 432.09 | 502.44
0.33 | 0.008388 | 94.09 | 440.04 | 513.88
0.34 | 0.008543 | 95.26 | 447.38 | 525.29
0.35 | 0.00883 | 96.47 | 454.57 | 536.27
0.36 | 0.009053 | 97.49 | 461.66 | 546.75
0.37 | 0.009321 | 98.69 | 468.03 | 556.81
0.38 | 0.009601 | 99.82 | 474.17 | 566.63
0.39 | 0.00982 | 100.94 | 480.09 | 575.9
0.4 | 0.010175 | 101.98 | 485.94 | 585.3
0.41 | 0.01035 | 103.16 | 491.28 | 594.1
0.42 | 0.010731 | 104.29 | 496.35 | 603.1
0.43 | 0.010951 | 105.39 | 501.29 | 611
0.44 | 0.011326 | 106.65 | 506.07 | 618.9
0.45 | 0.011608 | 107.53 | 510.61 | 626.1
0.46 | 0.012006 | 108.69 | 514.87 | 633.4
0.47 | 0.012391 | 109.87 | 519.03 | 640.3
0.48 | 0.012686 | 111.04 | 523.2 | 646.9
0.49 | 0.013154 | 112.2 | 527.07 | 653.3
0.5 | 0.013485 | 113.25 | 530.8 | 659.5
0.51 | 0.014052 | 114.37 | 534.4 | 665.3
0.52 | 0.014471 | 115.66 | 537.99 | 670.6
0.53 | 0.014952 | 116.85 | 541.43 | 675.6
0.54 | 0.015385 | 117.89 | 544.79 | 680.4
0.55 | 0.015895 | 119.21 | 547.94 | 685.2
0.56 | 0.016468 | 120.39 | 551.13 | 689.6
0.57 | 0.01712 | 121.78 | 554.26 | 693.6
0.58 | 0.017743 | 122.84 | 557.04 | 697.3
0.59 | 0.018248 | 123.98 | 559.9 | 701.3
0.6 | 0.018985 | 125.31 | 562.76 | 704.7
0.61 | 0.019586 | 126.57 | 565.46 | 707.8
0.62 | 0.020368 | 127.85 | 567.99 | 710.6
0.63 | 0.020988 | 129.27 | 570.3 | 713.3
0.64 | 0.021933 | 130.34 | 572.7 | 716
0.65 | 0.022574 | 131.65 | 574.8 | 718.4
0.66 | 0.023265 | 133 | 577.3 | 720.4
0.67 | 0.024127 | 134.24 | 579.6 | 722.1
0.68 | 0.024974 | 135.45 | 581.4 | 724
0.69 | 0.025924 | 136.75 | 583.4 | 725.7
0.7 | 0.026666 | 138.3 | 585.3 | 727.1
0.71 | 0.027711 | 139.32 | 587 | 728.5
0.72 | 0.028556 | 140.69 | 588.7 | 729.7
0.73 | 0.029518 | 141.86 | 590.6 | 730.7
0.74 | 0.030438 | 143.24 | 592.4 | 731.9
0.75 | 0.031436 | 144.57 | 594 | 732.7
0.76 | 0.032558 | 145.95 | 595.6 | 733.8
0.77 | 0.03337 | 147.25 | 597 | 734.5
0.78 | 0.034581 | 148.41 | 598.6 | 735.1
0.79 | 0.03562 | 149.77 | 599.6 | 735.6
0.8 | 0.03679 | 151.1 | 601 | 736.5
0.81 | 0.037811 | 152.48 | 602.4 | 737.3
0.82 | 0.038979 | 153.76 | 603.8 | 737.7
0.83 | 0.040343 | 155.13 | 605.1 | 738.1
0.84 | 0.041279 | 156.47 | 606 | 738.3
0.85 | 0.042466 | 157.93 | 607.1 | 739.1
0.86 | 0.043827 | 159.26 | 608.2 | 739.5
0.87 | 0.045189 | 160.6 | 609.5 | 739.7
0.88 | 0.046226 | 162.06 | 610.6 | 739.9
0.89 | 0.047788 | 163.52 | 611.7 | 740.3
0.9 | 0.048955 | 164.85 | 612.7 | 740.7
0.91 | 0.050366 | 166.42 | 613.8 | 740.9
0.92 | 0.051847 | 167.73 | 615 | 741.1
0.93 | 0.053236 | 169.28 | 615.8 | 741.2
0.94 | 0.054592 | 170.6 | 617 | 741.5
0.95 | 0.055861 | 172.13 | 617.9 | 741.9
0.96 | 0.05738 | 173.53 | 619.1 | 742.3
0.97 | 0.05887 | 175.03 | 620.1 | 742
0.98 | 0.06084 | 176.55 | 620.7 | 742.5
0.99 | 0.06205 | 177.95 | 622.3 | 742.7
1 | 0.06362 | 179.38 | 623.1 | 742.7