## I-V Characteristic (mA-mm)
VDS (V) | VGS = -0.300 V | VGS = 0.100 V | VGS = 0.500 V | VGS = 0.900 V
0 | 3.3747e-05 | -0.5152 | -0.7943 | -5.344
0.01 | 0.0010567 | 8.144 | 16.31 | 13.221
0.02 | 0.0018225 | 16.254 | 33.373 | 31.597
0.03 | 0.0023832 | 23.7 | 50.402 | 50.224
0.04 | 0.0028098 | 30.617 | 67.34 | 68.54
0.05 | 0.0031798 | 36.945 | 84.22 | 86.57
0.06 | 0.0034256 | 42.606 | 100.76 | 104.83
0.07 | 0.0036761 | 47.767 | 117.12 | 123.02
0.08 | 0.003878 | 52.164 | 133.66 | 140.47
0.09 | 0.0040428 | 56.344 | 149.63 | 158.25
0.1 | 0.0042409 | 59.6 | 165.13 | 176.07
0.11 | 0.0043703 | 62.91 | 181.36 | 193.28
0.12 | 0.0045619 | 65.7 | 196.65 | 210.25
0.13 | 0.0047022 | 68.07 | 211.38 | 227.41
0.14 | 0.0048696 | 70.35 | 226.24 | 244.09
0.15 | 0.0050561 | 72.06 | 240.95 | 260.87
0.16 | 0.0051889 | 74.05 | 255.21 | 277.01
0.17 | 0.0053928 | 75.32 | 268.72 | 293.19
0.18 | 0.0055203 | 76.92 | 282.31 | 309.02
0.19 | 0.0056948 | 78.13 | 295.75 | 324.45
0.2 | 0.005792 | 79.32 | 308.49 | 340.09
0.21 | 0.006027 | 80.51 | 320.76 | 355.24
0.22 | 0.006219 | 81.39 | 333.09 | 369.75
0.23 | 0.006391 | 82.74 | 344.83 | 384.48
0.24 | 0.006626 | 83.58 | 355.95 | 399.02
0.25 | 0.006786 | 84.85 | 366.94 | 412.77
0.26 | 0.007039 | 85.84 | 377.48 | 426.37
0.27 | 0.007186 | 87.12 | 387.47 | 440
0.28 | 0.007463 | 88.33 | 397.11 | 452.98
0.29 | 0.007596 | 89.49 | 406.54 | 465.81
0.3 | 0.007886 | 90.86 | 415.56 | 478.23
0.31 | 0.008061 | 91.84 | 423.98 | 490.65
0.32 | 0.008327 | 93.14 | 432.23 | 502.31
0.33 | 0.008568 | 94.4 | 440.28 | 513.69
0.34 | 0.00878 | 95.53 | 447.78 | 525.15
0.35 | 0.009081 | 96.77 | 454.83 | 536
0.36 | 0.00927 | 97.77 | 461.76 | 546.54
0.37 | 0.009635 | 99 | 468.34 | 556.58
0.38 | 0.009798 | 100.14 | 474.61 | 566.63
0.39 | 0.01016 | 101.24 | 480.45 | 576
0.4 | 0.010383 | 102.26 | 486.13 | 585.2
0.41 | 0.010713 | 103.45 | 491.62 | 594.2
0.42 | 0.010992 | 104.55 | 496.83 | 602.4
0.43 | 0.011331 | 105.69 | 501.69 | 610.6
0.44 | 0.01171 | 106.81 | 506.43 | 618.7
0.45 | 0.01192 | 107.81 | 510.99 | 626.1
0.46 | 0.012337 | 109.02 | 515.4 | 633.2
0.47 | 0.012658 | 110.22 | 519.52 | 640.3
0.48 | 0.013135 | 111.28 | 523.59 | 646.9
0.49 | 0.013481 | 112.44 | 527.52 | 653.2
0.5 | 0.013977 | 113.57 | 531.44 | 658.9
0.51 | 0.01435 | 114.83 | 535.05 | 664.6
0.52 | 0.014854 | 115.97 | 538.56 | 670.2
0.53 | 0.015392 | 117.17 | 542.03 | 675.4
0.54 | 0.015915 | 118.31 | 545.46 | 680.4
0.55 | 0.016533 | 119.57 | 548.64 | 684.5
0.56 | 0.016977 | 120.73 | 551.81 | 689.4
0.57 | 0.017692 | 121.98 | 554.89 | 693.2
0.58 | 0.018212 | 123.24 | 557.8 | 697.2
0.59 | 0.018918 | 124.38 | 560.74 | 700.9
0.6 | 0.019557 | 125.71 | 563.5 | 704.3
0.61 | 0.020292 | 126.95 | 566.25 | 707.5
0.62 | 0.021018 | 128.25 | 568.89 | 710.5
0.63 | 0.021661 | 129.65 | 571.1 | 712.8
0.64 | 0.022605 | 130.78 | 573.7 | 715.4
0.65 | 0.02339 | 132.12 | 575.6 | 717.7
0.66 | 0.024259 | 133.42 | 578 | 719.7
0.67 | 0.024982 | 134.65 | 580.2 | 721.8
0.68 | 0.025912 | 136.09 | 582.4 | 723.6
0.69 | 0.026731 | 137.51 | 584.2 | 725.3
0.7 | 0.027709 | 138.81 | 586.2 | 726.7
0.71 | 0.028602 | 139.93 | 588.2 | 728.2
0.72 | 0.029557 | 141.34 | 589.8 | 729.3
0.73 | 0.030587 | 142.9 | 591.8 | 730.3
0.74 | 0.03139 | 144.1 | 593 | 731.5
0.75 | 0.032683 | 145.38 | 594.9 | 732.1
0.76 | 0.033597 | 146.73 | 596.5 | 733.3
0.77 | 0.034787 | 148.32 | 597.8 | 734.1
0.78 | 0.035797 | 149.46 | 599.4 | 734.9
0.79 | 0.036953 | 150.74 | 600.7 | 735.4
0.8 | 0.038115 | 152.18 | 602.1 | 736.1
0.81 | 0.039164 | 153.52 | 603.5 | 736.4
0.82 | 0.040413 | 154.94 | 604.6 | 737.3
0.83 | 0.041699 | 156.17 | 606 | 737.7
0.84 | 0.042894 | 157.65 | 607.1 | 738.1
0.85 | 0.043973 | 159.05 | 608.3 | 738.3
0.86 | 0.04544 | 160.47 | 609.4 | 738.7
0.87 | 0.046722 | 161.78 | 610.6 | 739.3
0.88 | 0.048044 | 163.33 | 611.6 | 739.5
0.89 | 0.049414 | 164.66 | 612.7 | 739.7
0.9 | 0.05103 | 166.13 | 613.8 | 740.2
0.91 | 0.0523 | 167.64 | 614.8 | 740.5
0.92 | 0.053391 | 168.88 | 615.9 | 740.9
0.93 | 0.05519 | 170.4 | 617 | 741.1
0.94 | 0.056686 | 172.01 | 617.8 | 741.1
0.95 | 0.05792 | 173.43 | 619 | 741.2
0.96 | 0.05948 | 174.93 | 620 | 741.5
0.97 | 0.06116 | 176.31 | 621.1 | 741.9
0.98 | 0.06267 | 177.87 | 621.8 | 741.9
0.99 | 0.0644 | 179.36 | 623 | 742
1 | 0.06603 | 180.82 | 624.1 | 742.7