## I-V Characteristic (mA-mm)
VDS (V) | VGS = -0.300 V | VGS = 0.100 V | VGS = 0.500 V | VGS = 0.900 V
0 | 3.6961e-05 | -0.46307 | -0.8901 | -5.396
0.01 | 0.0010964 | 8.242 | 16.21 | 13.111
0.02 | 0.0018697 | 16.396 | 33.282 | 31.413
0.03 | 0.002462 | 23.845 | 50.115 | 49.925
0.04 | 0.0029099 | 30.855 | 67.02 | 68.13
0.05 | 0.0032517 | 37.307 | 83.67 | 86.37
0.06 | 0.0035629 | 42.974 | 100.64 | 104.52
0.07 | 0.00378 | 48.173 | 116.71 | 122.34
0.08 | 0.004001 | 52.679 | 132.9 | 139.95
0.09 | 0.0041852 | 56.902 | 149.17 | 157.7
0.1 | 0.0043566 | 60.19 | 164.79 | 175.37
0.11 | 0.0045586 | 63.64 | 180.42 | 192.41
0.12 | 0.0046883 | 66.26 | 195.95 | 209.72
0.13 | 0.0048777 | 68.82 | 210.9 | 226.71
0.14 | 0.0050086 | 71.05 | 225.4 | 242.93
0.15 | 0.0051899 | 72.85 | 240.35 | 259.96
0.16 | 0.0053889 | 74.76 | 254.43 | 276.27
0.17 | 0.0055042 | 76.12 | 268.1 | 292.01
0.18 | 0.005656 | 77.71 | 281.51 | 307.84
0.19 | 0.00589 | 78.88 | 294.99 | 323.55
0.2 | 0.006039 | 80.07 | 307.94 | 339.12
0.21 | 0.006242 | 81.26 | 320.06 | 353.82
0.22 | 0.006425 | 82.34 | 332.18 | 368.67
0.23 | 0.006633 | 83.52 | 344.1 | 383.5
0.24 | 0.006867 | 84.45 | 355.14 | 397.73
0.25 | 0.007006 | 85.8 | 366.14 | 411.53
0.26 | 0.007268 | 86.71 | 376.78 | 425.39
0.27 | 0.007426 | 87.95 | 386.86 | 438.8
0.28 | 0.007724 | 89.21 | 396.39 | 451.74
0.29 | 0.007855 | 90.34 | 405.9 | 464.86
0.3 | 0.008131 | 91.64 | 414.96 | 477.25
0.31 | 0.00834 | 92.79 | 423.49 | 489.27
0.32 | 0.008578 | 94.09 | 431.63 | 501.14
0.33 | 0.008854 | 95.23 | 439.72 | 512.81
0.34 | 0.009052 | 96.48 | 447.32 | 524.25
0.35 | 0.009385 | 97.55 | 454.41 | 534.78
0.36 | 0.009576 | 98.76 | 461.36 | 545.42
0.37 | 0.009917 | 99.87 | 467.94 | 555.76
0.38 | 0.010138 | 101.02 | 474.25 | 565.8
0.39 | 0.010466 | 102.13 | 480.16 | 575
0.4 | 0.010699 | 103.1 | 485.88 | 584.6
0.41 | 0.011053 | 104.35 | 491.42 | 593.3
0.42 | 0.011355 | 105.45 | 496.66 | 601.8
0.43 | 0.011624 | 106.65 | 501.55 | 609.8
0.44 | 0.012019 | 107.82 | 506.23 | 618.2
0.45 | 0.012296 | 108.77 | 510.89 | 625.7
0.46 | 0.012772 | 110.03 | 515.36 | 632.7
0.47 | 0.013013 | 111.07 | 519.56 | 639.6
0.48 | 0.013506 | 112.28 | 523.53 | 646.2
0.49 | 0.013834 | 113.44 | 527.5 | 652.8
0.5 | 0.014327 | 114.55 | 531.41 | 658.9
0.51 | 0.014777 | 115.68 | 535.02 | 664.5
0.52 | 0.015296 | 116.85 | 538.62 | 669.9
0.53 | 0.015831 | 118.1 | 541.96 | 675.4
0.54 | 0.016294 | 119.14 | 545.42 | 680.2
0.55 | 0.017001 | 120.52 | 548.75 | 684.8
0.56 | 0.017458 | 121.68 | 551.86 | 689.1
0.57 | 0.018205 | 122.94 | 554.89 | 693.2
0.58 | 0.018726 | 124.3 | 557.92 | 697.2
0.59 | 0.019496 | 125.28 | 560.78 | 701
0.6 | 0.02023 | 126.75 | 563.54 | 704.4
0.61 | 0.020823 | 127.97 | 566.28 | 707.6
0.62 | 0.021718 | 129.25 | 568.84 | 710.7
0.63 | 0.022391 | 130.49 | 571.1 | 713.2
0.64 | 0.023263 | 131.78 | 573.5 | 715.7
0.65 | 0.023986 | 133.08 | 575.8 | 718.1
0.66 | 0.024897 | 134.4 | 578.1 | 720.4
0.67 | 0.025717 | 135.73 | 580.4 | 722.1
0.68 | 0.026663 | 136.87 | 582.3 | 724.1
0.69 | 0.027531 | 138.2 | 584.2 | 725.5
0.7 | 0.028539 | 139.59 | 586.4 | 727.1
0.71 | 0.029573 | 140.85 | 588.2 | 728.5
0.72 | 0.03035 | 142.28 | 589.8 | 729.9
0.73 | 0.031568 | 143.26 | 591.8 | 731.1
0.74 | 0.032537 | 144.74 | 593.6 | 731.9
0.75 | 0.033775 | 146.01 | 595 | 733.1
0.76 | 0.034689 | 147.41 | 596.6 | 734.1
0.77 | 0.035806 | 148.8 | 597.8 | 734.9
0.78 | 0.036914 | 149.98 | 599.4 | 735.4
0.79 | 0.038012 | 151.36 | 600.8 | 736.3
0.8 | 0.039257 | 152.72 | 602.2 | 736.7
0.81 | 0.040495 | 154.11 | 603.5 | 737.1
0.82 | 0.041863 | 155.4 | 604.7 | 737.9
0.83 | 0.042854 | 156.75 | 605.9 | 738.3
0.84 | 0.044234 | 158.13 | 607.1 | 738.7
0.85 | 0.045545 | 159.45 | 608.2 | 738.8
0.86 | 0.046908 | 160.99 | 609.7 | 739.5
0.87 | 0.048361 | 162.22 | 610.7 | 739.9
0.88 | 0.049639 | 163.75 | 611.8 | 740
0.89 | 0.051042 | 165.11 | 613 | 740.5
0.9 | 0.052251 | 166.57 | 613.8 | 740.9
0.91 | 0.05383 | 168.1 | 615 | 741.1
0.92 | 0.055469 | 169.44 | 615.9 | 741.2
0.93 | 0.05697 | 170.91 | 617 | 741.7
0.94 | 0.0586 | 172.37 | 618.2 | 741.9
0.95 | 0.05999 | 173.78 | 619.1 | 742.1
0.96 | 0.06181 | 175.31 | 619.9 | 742.5
0.97 | 0.06326 | 176.79 | 621.1 | 742.7
0.98 | 0.06459 | 178.19 | 622.3 | 742.8
0.99 | 0.06639 | 179.8 | 623.1 | 743.1
1 | 0.06819 | 181.2 | 623.9 | 743.4