## I-V Characteristic (mA-mm)
VDS (V) | VGS = -0.300 V | VGS = 0.100 V | VGS = 0.500 V | VGS = 0.900 V
0 | 3.1042e-05 | -0.50282 | -0.8614 | -5.294
0.01 | 0.0011037 | 8.243 | 16.226 | 13.165
0.02 | 0.0018988 | 16.362 | 33.304 | 31.543
0.03 | 0.002475 | 23.87 | 49.952 | 49.57
0.04 | 0.0029604 | 30.905 | 67.16 | 68.34
0.05 | 0.0032907 | 37.274 | 83.42 | 85.95
0.06 | 0.003583 | 43.05 | 100.44 | 104.3
0.07 | 0.0038526 | 48.163 | 117.03 | 122.42
0.08 | 0.0040371 | 52.809 | 132.76 | 139.94
0.09 | 0.0042586 | 56.8 | 148.7 | 157.25
0.1 | 0.0044035 | 60.43 | 164.71 | 174.85
0.11 | 0.0045996 | 63.75 | 180.54 | 192.56
0.12 | 0.0047699 | 66.48 | 195.34 | 209.15
0.13 | 0.0049067 | 68.84 | 210.49 | 226.04
0.14 | 0.0051102 | 71.29 | 225.44 | 242.94
0.15 | 0.0052373 | 73.06 | 239.84 | 259.67
0.16 | 0.0054415 | 74.93 | 253.92 | 275.51
0.17 | 0.0056002 | 76.32 | 268.04 | 291.78
0.18 | 0.005767 | 77.8 | 281.33 | 307.62
0.19 | 0.005908 | 79.16 | 294.38 | 322.92
0.2 | 0.006159 | 80.25 | 307.45 | 338.57
0.21 | 0.00631 | 81.62 | 319.91 | 353.74
0.22 | 0.006543 | 82.43 | 331.65 | 368.15
0.23 | 0.006723 | 83.78 | 343.43 | 382.7
0.24 | 0.006926 | 84.76 | 354.92 | 397.1
0.25 | 0.007142 | 85.89 | 365.83 | 411.19
0.26 | 0.007319 | 86.91 | 376.05 | 424.39
0.27 | 0.007598 | 88.16 | 386.36 | 437.97
0.28 | 0.007742 | 89.5 | 396.14 | 451.23
0.29 | 0.008041 | 90.56 | 405.23 | 463.82
0.3 | 0.008193 | 92.02 | 414.27 | 476.24
0.31 | 0.008495 | 93.01 | 423.09 | 488.77
0.32 | 0.008678 | 94.24 | 431.1 | 500.39
0.33 | 0.008946 | 95.51 | 439.04 | 511.8
0.34 | 0.009198 | 96.71 | 446.73 | 523.23
0.35 | 0.009423 | 97.95 | 453.97 | 534.21
0.36 | 0.009748 | 99.07 | 460.82 | 544.75
0.37 | 0.009956 | 100.18 | 467.26 | 554.73
0.38 | 0.010321 | 101.3 | 473.58 | 564.56
0.39 | 0.01051 | 102.52 | 479.64 | 574.4
0.4 | 0.010909 | 103.5 | 485.34 | 583.4
0.41 | 0.011136 | 104.68 | 490.66 | 592.2
0.42 | 0.011477 | 105.77 | 495.84 | 600.9
0.43 | 0.011801 | 106.99 | 500.92 | 609
0.44 | 0.012156 | 108.18 | 505.65 | 617.2
0.45 | 0.012494 | 109.13 | 510.18 | 624.5
0.46 | 0.012835 | 110.27 | 514.6 | 631.6
0.47 | 0.0133 | 111.4 | 518.89 | 638.5
0.48 | 0.013621 | 112.6 | 522.92 | 645.3
0.49 | 0.014146 | 113.77 | 526.8 | 651.5
0.5 | 0.014521 | 114.85 | 530.65 | 657.7
0.51 | 0.015045 | 116.11 | 534.42 | 663.3
0.52 | 0.015496 | 117.32 | 538.03 | 668.6
0.53 | 0.015996 | 118.49 | 541.31 | 674.2
0.54 | 0.016546 | 119.63 | 544.71 | 678.8
0.55 | 0.017147 | 120.84 | 548.08 | 683.8
0.56 | 0.017817 | 122.16 | 551.28 | 688
0.57 | 0.018345 | 123.34 | 554.32 | 692.3
0.58 | 0.019061 | 124.67 | 557.23 | 696
0.59 | 0.019714 | 125.77 | 560.23 | 699.7
0.6 | 0.02046 | 127.11 | 563.04 | 703.2
0.61 | 0.021137 | 128.45 | 565.72 | 706.4
0.62 | 0.021881 | 129.59 | 568.25 | 709.6
0.63 | 0.022732 | 131.08 | 570.4 | 712
0.64 | 0.023373 | 132.2 | 573.2 | 714.4
0.65 | 0.024321 | 133.65 | 575.4 | 717.2
0.66 | 0.025224 | 134.92 | 577.8 | 719.2
0.67 | 0.026099 | 136.16 | 579.8 | 721.2
0.68 | 0.026937 | 137.43 | 581.8 | 722.9
0.69 | 0.027822 | 138.76 | 584 | 724.7
0.7 | 0.028823 | 140.06 | 586 | 726.1
0.71 | 0.029796 | 141.46 | 588 | 727.5
0.72 | 0.030728 | 142.72 | 589.4 | 728.7
0.73 | 0.03178 | 143.96 | 591.1 | 729.9
0.74 | 0.032944 | 145.32 | 592.8 | 730.7
0.75 | 0.033809 | 146.69 | 594.3 | 731.9
0.76 | 0.035056 | 147.98 | 596.2 | 732.9
0.77 | 0.036144 | 149.44 | 597.6 | 733.5
0.78 | 0.037325 | 150.58 | 599 | 734.5
0.79 | 0.038582 | 152 | 600.5 | 735.1
0.8 | 0.039765 | 153.34 | 601.8 | 735.5
0.81 | 0.040963 | 154.74 | 603.4 | 736.3
0.82 | 0.042108 | 156.21 | 604.2 | 736.7
0.83 | 0.043494 | 157.47 | 605.5 | 737.3
0.84 | 0.044759 | 158.95 | 606.7 | 737.5
0.85 | 0.046121 | 160.33 | 607.9 | 738.3
0.86 | 0.047444 | 161.78 | 609 | 738.4
0.87 | 0.04893 | 163.09 | 610.4 | 739.1
0.88 | 0.050255 | 164.54 | 611.1 | 739.3
0.89 | 0.051805 | 165.98 | 612.3 | 739.7
0.9 | 0.053128 | 167.47 | 613.5 | 739.9
0.91 | 0.054507 | 168.96 | 614.7 | 740.5
0.92 | 0.056135 | 170.24 | 615.9 | 740.5
0.93 | 0.0576 | 171.76 | 616.6 | 740.9
0.94 | 0.05922 | 173.32 | 617.9 | 741.1
0.95 | 0.06076 | 174.71 | 618.7 | 741.1
0.96 | 0.06237 | 176.37 | 619.8 | 741.5
0.97 | 0.06413 | 177.67 | 620.8 | 741.8
0.98 | 0.06572 | 179.26 | 621.9 | 741.9
0.99 | 0.06732 | 180.72 | 623 | 742.5
1 | 0.0693 | 182.16 | 623.8 | 742.5