## I-V Characteristic (mA-mm)
VDS (V) | VGS = -0.300 V | VGS = 0.100 V | VGS = 0.500 V | VGS = 0.900 V
0 | 2.3388e-05 | -0.41479 | -0.88 | -5.273
0.01 | 0.001121 | 8.231 | 16.264 | 13.067
0.02 | 0.0019371 | 16.294 | 33.042 | 31.738
0.03 | 0.0025483 | 23.864 | 50.153 | 49.771
0.04 | 0.0030061 | 30.906 | 66.77 | 68.23
0.05 | 0.0033913 | 37.144 | 83.9 | 86.11
0.06 | 0.0036749 | 42.946 | 100.22 | 104.22
0.07 | 0.0039379 | 48.076 | 116.47 | 122.05
0.08 | 0.0041648 | 52.726 | 132.64 | 139.45
0.09 | 0.0043317 | 56.733 | 148.71 | 157.62
0.1 | 0.0045444 | 60.25 | 164.36 | 174.69
0.11 | 0.0046999 | 63.44 | 180.02 | 191.88
0.12 | 0.0048863 | 66.3 | 195.34 | 209.17
0.13 | 0.0050648 | 68.87 | 210.37 | 226.06
0.14 | 0.0052187 | 70.87 | 225.07 | 242.55
0.15 | 0.0054469 | 73.09 | 239.51 | 259.07
0.16 | 0.0055584 | 74.66 | 253.8 | 275.42
0.17 | 0.005728 | 76.32 | 267.38 | 291.23
0.18 | 0.005915 | 77.69 | 280.75 | 307.08
0.19 | 0.006136 | 79.02 | 294.35 | 322.71
0.2 | 0.006257 | 80.23 | 306.96 | 338.05
0.21 | 0.00653 | 81.21 | 319.18 | 352.85
0.22 | 0.006664 | 82.57 | 331.31 | 367.48
0.23 | 0.006925 | 83.47 | 343.08 | 382.59
0.24 | 0.007091 | 84.75 | 354.22 | 396.42
0.25 | 0.007368 | 85.75 | 364.99 | 410.26
0.26 | 0.007563 | 86.91 | 375.57 | 424.07
0.27 | 0.007764 | 88.18 | 385.68 | 437.38
0.28 | 0.008041 | 89.32 | 395.34 | 450.39
0.29 | 0.00825 | 90.73 | 404.67 | 463.13
0.3 | 0.008538 | 91.75 | 413.62 | 475.61
0.31 | 0.00868 | 93.18 | 422.14 | 487.63
0.32 | 0.008999 | 94.32 | 430.32 | 499.5
0.33 | 0.009171 | 95.49 | 438.4 | 511.2
0.34 | 0.00947 | 96.73 | 445.88 | 522.32
0.35 | 0.009724 | 97.84 | 452.92 | 532.98
0.36 | 0.010017 | 99.04 | 459.84 | 543.61
0.37 | 0.010305 | 100.22 | 466.4 | 554.05
0.38 | 0.010559 | 101.36 | 472.7 | 563.82
0.39 | 0.010899 | 102.34 | 478.54 | 573.2
0.4 | 0.011122 | 103.63 | 484.22 | 582.2
0.41 | 0.011561 | 104.75 | 489.64 | 591
0.42 | 0.011768 | 105.87 | 494.86 | 599.9
0.43 | 0.012191 | 107.05 | 499.71 | 607.7
0.44 | 0.012488 | 107.98 | 504.57 | 615.9
0.45 | 0.012871 | 109.22 | 509.02 | 623.4
0.46 | 0.013233 | 110.36 | 513.52 | 630.7
0.47 | 0.013651 | 111.48 | 517.66 | 637.3
0.48 | 0.014122 | 112.68 | 521.73 | 643.9
0.49 | 0.01448 | 113.76 | 525.66 | 650.2
0.5 | 0.015057 | 114.95 | 529.5 | 656.5
0.51 | 0.015465 | 116.11 | 533.22 | 662.1
0.52 | 0.01606 | 117.39 | 536.67 | 667.6
0.53 | 0.016489 | 118.44 | 540.2 | 672.9
0.54 | 0.017216 | 119.68 | 543.61 | 677.6
0.55 | 0.017741 | 120.88 | 546.86 | 682.2
0.56 | 0.018284 | 122.16 | 550.08 | 686.8
0.57 | 0.018993 | 123.5 | 553.09 | 690.8
0.58 | 0.01962 | 124.57 | 556.11 | 694.8
0.59 | 0.020487 | 125.87 | 559 | 698.4
0.6 | 0.021025 | 127.13 | 561.75 | 701.6
0.61 | 0.021921 | 128.39 | 564.43 | 704.8
0.62 | 0.02264 | 129.74 | 567.08 | 708
0.63 | 0.023464 | 130.92 | 569.6 | 710.8
0.64 | 0.024329 | 132.25 | 571.8 | 713.3
0.65 | 0.025169 | 133.6 | 574.1 | 715.6
0.66 | 0.026151 | 134.93 | 576.6 | 717.6
0.67 | 0.026997 | 136.15 | 578.6 | 719.6
0.68 | 0.027975 | 137.49 | 580.6 | 721.7
0.69 | 0.028958 | 138.77 | 582.6 | 723.2
0.7 | 0.029999 | 140.07 | 584.4 | 724.7
0.71 | 0.030975 | 141.44 | 586.6 | 725.9
0.72 | 0.032001 | 142.6 | 588.4 | 727.4
0.73 | 0.033116 | 143.98 | 589.8 | 728.5
0.74 | 0.034111 | 145.34 | 591.7 | 729.2
0.75 | 0.035222 | 146.61 | 593.6 | 730.3
0.76 | 0.036319 | 148.15 | 594.7 | 731.5
0.77 | 0.037643 | 149.25 | 596.2 | 732.2
0.78 | 0.038729 | 150.75 | 597.8 | 732.7
0.79 | 0.040023 | 152 | 599.4 | 733.5
0.8 | 0.041216 | 153.3 | 600.7 | 734.3
0.81 | 0.042567 | 154.68 | 601.9 | 734.9
0.82 | 0.043984 | 156.03 | 603.1 | 735.1
0.83 | 0.045194 | 157.43 | 604.2 | 735.9
0.84 | 0.046535 | 158.89 | 605.4 | 736.3
0.85 | 0.047738 | 160.27 | 606.7 | 736.7
0.86 | 0.049278 | 161.56 | 607.9 | 737.1
0.87 | 0.050728 | 163.05 | 609 | 737.7
0.88 | 0.052174 | 164.53 | 610 | 738.1
0.89 | 0.053465 | 165.93 | 611.1 | 738.3
0.9 | 0.055127 | 167.49 | 612.2 | 738.4
0.91 | 0.056642 | 168.74 | 613.5 | 738.7
0.92 | 0.05794 | 170.28 | 614.4 | 739.1
0.93 | 0.06012 | 171.77 | 615.4 | 739.3
0.94 | 0.06144 | 173.24 | 616.6 | 739.9
0.95 | 0.06317 | 174.71 | 617.5 | 739.9
0.96 | 0.06492 | 176.13 | 618.6 | 740.5
0.97 | 0.0662 | 177.71 | 619.4 | 740.3
0.98 | 0.06802 | 179.14 | 620.6 | 740.9
0.99 | 0.0699 | 180.76 | 621.4 | 740.7
1 | 0.07174 | 182.08 | 622.7 | 741.1