## I-V Characteristic (mA-mm)
VDS (V) | VGS = -0.300 V | VGS = 0.100 V | VGS = 0.500 V | VGS = 0.900 V
0 | 2.9784e-05 | -0.5012 | -0.7246 | -5.181
0.01 | 0.0010818 | 8.342 | 16.3 | 13.214
0.02 | 0.0018549 | 16.276 | 33.245 | 31.649
0.03 | 0.0024486 | 23.813 | 50.271 | 49.893
0.04 | 0.0028745 | 30.857 | 67.06 | 68.48
0.05 | 0.0032327 | 37.206 | 83.9 | 86.57
0.06 | 0.0035243 | 42.842 | 100.86 | 104.47
0.07 | 0.0037524 | 48.156 | 117.03 | 122.78
0.08 | 0.0039932 | 52.716 | 133.21 | 140.71
0.09 | 0.0041455 | 56.744 | 149.47 | 158
0.1 | 0.0043445 | 60.19 | 165.17 | 175.36
0.11 | 0.0045141 | 63.44 | 181 | 193.39
0.12 | 0.0046693 | 66.28 | 196.35 | 210.3
0.13 | 0.004856 | 68.62 | 211.58 | 227.05
0.14 | 0.0049709 | 71.01 | 226.02 | 243.96
0.15 | 0.0051682 | 72.77 | 240.52 | 260.65
0.16 | 0.0053259 | 74.54 | 255.2 | 276.92
0.17 | 0.0055016 | 76.08 | 268.68 | 292.87
0.18 | 0.00564 | 77.4 | 282.08 | 308.88
0.19 | 0.005877 | 78.88 | 295.71 | 324.59
0.2 | 0.006008 | 79.83 | 308.56 | 339.64
0.21 | 0.006253 | 81.29 | 320.75 | 355
0.22 | 0.006391 | 82.12 | 332.93 | 369.93
0.23 | 0.006618 | 83.35 | 344.87 | 384.3
0.24 | 0.006763 | 84.43 | 355.91 | 398.59
0.25 | 0.007007 | 85.45 | 366.89 | 413.06
0.26 | 0.00721 | 86.75 | 377.53 | 426.54
0.27 | 0.007382 | 87.79 | 387.63 | 439.87
0.28 | 0.00765 | 89.21 | 397.21 | 453.16
0.29 | 0.007839 | 90.3 | 406.68 | 466.07
0.3 | 0.008141 | 91.6 | 415.84 | 478.56
0.31 | 0.008261 | 92.74 | 424.27 | 490.73
0.32 | 0.008581 | 93.97 | 432.41 | 502.74
0.33 | 0.008753 | 95.19 | 440.58 | 514.41
0.34 | 0.009056 | 96.37 | 448.15 | 525.34
0.35 | 0.009284 | 97.57 | 455.23 | 536.39
0.36 | 0.009549 | 98.64 | 462.15 | 547.13
0.37 | 0.009829 | 99.75 | 468.78 | 557.48
0.38 | 0.010046 | 101.01 | 475.13 | 567.17
0.39 | 0.0104 | 102.08 | 480.97 | 576.6
0.4 | 0.010622 | 103.24 | 486.68 | 586.2
0.41 | 0.011017 | 104.27 | 492.27 | 595.2
0.42 | 0.011243 | 105.45 | 497.45 | 603.5
0.43 | 0.011625 | 106.6 | 502.39 | 611.6
0.44 | 0.011891 | 107.71 | 507.11 | 619.8
0.45 | 0.012241 | 108.73 | 511.71 | 627.7
0.46 | 0.01264 | 109.9 | 516.21 | 634.5
0.47 | 0.013037 | 111.1 | 520.39 | 641.3
0.48 | 0.013462 | 112.26 | 524.49 | 648.1
0.49 | 0.013813 | 113.44 | 528.4 | 654.9
0.5 | 0.014319 | 114.36 | 532.34 | 660.6
0.51 | 0.014725 | 115.67 | 536.05 | 666.5
0.52 | 0.015254 | 116.89 | 539.57 | 671.8
0.53 | 0.015696 | 118.04 | 543.1 | 677.1
0.54 | 0.016349 | 119.43 | 546.46 | 682
0.55 | 0.016864 | 120.44 | 549.82 | 686.8
0.56 | 0.017375 | 121.84 | 552.97 | 691.4
0.57 | 0.018138 | 122.89 | 556.04 | 695.2
0.58 | 0.018712 | 124.23 | 559 | 699.3
0.59 | 0.019487 | 125.42 | 561.95 | 702.9
0.6 | 0.020054 | 126.65 | 564.74 | 706.4
0.61 | 0.020821 | 127.99 | 567.43 | 709.6
0.62 | 0.021554 | 129.21 | 569.6 | 712.5
0.63 | 0.022345 | 130.6 | 572.4 | 715.3
0.64 | 0.023095 | 131.69 | 574.8 | 717.7
0.65 | 0.023956 | 133.15 | 577 | 720.2
0.66 | 0.024865 | 134.42 | 579.6 | 722.1
0.67 | 0.025613 | 135.73 | 581.6 | 724.2
0.68 | 0.026627 | 137.13 | 583.8 | 726.3
0.69 | 0.027526 | 138.23 | 585.8 | 727.7
0.7 | 0.028622 | 139.63 | 587.8 | 729.1
0.71 | 0.029433 | 140.94 | 589.4 | 730.9
0.72 | 0.030478 | 142.28 | 591.4 | 731.9
0.73 | 0.031452 | 143.62 | 593 | 733.1
0.74 | 0.032433 | 144.84 | 594.6 | 733.9
0.75 | 0.033672 | 146.25 | 596.5 | 734.9
0.76 | 0.034706 | 147.55 | 597.8 | 736.1
0.77 | 0.035907 | 148.87 | 599.4 | 736.7
0.78 | 0.036891 | 150.1 | 601 | 737.5
0.79 | 0.038128 | 151.54 | 602 | 738.1
0.8 | 0.039281 | 152.89 | 603.6 | 738.6
0.81 | 0.040476 | 154.29 | 604.7 | 739.3
0.82 | 0.041738 | 155.61 | 606.2 | 739.9
0.83 | 0.043023 | 156.85 | 607.4 | 740.5
0.84 | 0.044335 | 158.31 | 608.4 | 740.9
0.85 | 0.045454 | 159.79 | 609.9 | 741.1
0.86 | 0.046974 | 161.14 | 611 | 741.2
0.87 | 0.048356 | 162.69 | 612 | 741.8
0.88 | 0.049707 | 163.97 | 613.5 | 742.3
0.89 | 0.050981 | 165.45 | 614.3 | 742.5
0.9 | 0.052434 | 166.89 | 615.4 | 742.7
0.91 | 0.053936 | 168.44 | 616.6 | 743.1
0.92 | 0.055585 | 169.72 | 617.4 | 743.4
0.93 | 0.05696 | 171.26 | 618.6 | 743.7
0.94 | 0.05838 | 172.68 | 619.5 | 743.9
0.95 | 0.06049 | 174.15 | 620.5 | 744.1
0.96 | 0.06164 | 175.67 | 621.7 | 744.3
0.97 | 0.06335 | 176.96 | 622.7 | 744.4
0.98 | 0.06475 | 178.56 | 623.4 | 744.7
0.99 | 0.0667 | 179.98 | 624.7 | 745
1 | 0.06828 | 181.47 | 625.7 | 745.3