## I-V Characteristic (mA-mm)
VDS (V) | VGS = -0.300 V | VGS = 0.100 V | VGS = 0.500 V | VGS = 0.900 V
0 | 3.8689e-05 | -0.45846 | -0.8952 | -5.388
0.01 | 0.0010556 | 8.224 | 16.334 | 13.169
0.02 | 0.0018204 | 16.242 | 33.412 | 31.662
0.03 | 0.0023814 | 23.78 | 50.164 | 49.923
0.04 | 0.0028168 | 30.731 | 67.48 | 68.66
0.05 | 0.0031709 | 37.051 | 83.79 | 86.33
0.06 | 0.0034229 | 42.688 | 100.71 | 104.67
0.07 | 0.0036898 | 47.989 | 117.37 | 122.8
0.08 | 0.0038817 | 52.423 | 133.38 | 140.57
0.09 | 0.0040737 | 56.523 | 149.26 | 157.99
0.1 | 0.0042681 | 59.87 | 165.32 | 175.81
0.11 | 0.004409 | 63.12 | 181.2 | 193.37
0.12 | 0.0045973 | 65.92 | 196.27 | 210.22
0.13 | 0.0047154 | 68.42 | 211.22 | 227.15
0.14 | 0.0048702 | 70.67 | 226.24 | 244.15
0.15 | 0.0050508 | 72.38 | 241.05 | 261.03
0.16 | 0.005179 | 74.41 | 254.74 | 276.87
0.17 | 0.0053933 | 75.68 | 268.89 | 293.23
0.18 | 0.0055012 | 77.21 | 282.33 | 309.07
0.19 | 0.005658 | 78.49 | 295.39 | 324.33
0.2 | 0.005884 | 79.61 | 308.39 | 340.12
0.21 | 0.00605 | 80.91 | 320.94 | 355.25
0.22 | 0.006204 | 81.82 | 332.84 | 369.81
0.23 | 0.006456 | 83.15 | 344.42 | 384.44
0.24 | 0.006613 | 84.03 | 355.82 | 398.95
0.25 | 0.006869 | 85.14 | 366.87 | 412.99
0.26 | 0.007001 | 86.33 | 377.01 | 426.37
0.27 | 0.007277 | 87.49 | 387.15 | 439.85
0.28 | 0.007445 | 88.81 | 397.08 | 453.21
0.29 | 0.007691 | 89.94 | 406.36 | 465.91
0.3 | 0.00788 | 91.36 | 415.1 | 478.29
0.31 | 0.008123 | 92.32 | 423.91 | 490.8
0.32 | 0.008383 | 93.65 | 432.12 | 502.55
0.33 | 0.008579 | 94.89 | 439.98 | 513.9
0.34 | 0.008857 | 96.05 | 447.42 | 525.37
0.35 | 0.009059 | 97.27 | 454.63 | 536.29
0.36 | 0.0094 | 98.36 | 461.68 | 546.9
0.37 | 0.009575 | 99.49 | 468.15 | 556.94
0.38 | 0.009931 | 100.62 | 474.28 | 566.76
0.39 | 0.010145 | 101.78 | 480.22 | 576.4
0.4 | 0.010432 | 102.83 | 486.02 | 585.4
0.41 | 0.010726 | 103.97 | 491.45 | 594.2
0.42 | 0.011053 | 105.14 | 496.5 | 603.1
0.43 | 0.011399 | 106.19 | 501.49 | 611.1
0.44 | 0.011642 | 107.37 | 506.34 | 619
0.45 | 0.01208 | 108.37 | 510.93 | 626.5
0.46 | 0.012339 | 109.58 | 515.19 | 634.1
0.47 | 0.012787 | 110.76 | 519.39 | 640.9
0.48 | 0.013139 | 111.87 | 523.55 | 647.3
0.49 | 0.013658 | 113.12 | 527.51 | 653.7
0.5 | 0.014022 | 114.12 | 531.27 | 659.5
0.51 | 0.014428 | 115.37 | 534.89 | 665.6
0.52 | 0.014979 | 116.57 | 538.68 | 670.9
0.53 | 0.015424 | 117.75 | 542.05 | 676
0.54 | 0.016072 | 118.91 | 545.38 | 680.8
0.55 | 0.016485 | 120.19 | 548.66 | 685.6
0.56 | 0.017202 | 121.37 | 551.88 | 690.3
0.57 | 0.017712 | 122.64 | 555.03 | 694
0.58 | 0.018384 | 123.88 | 557.92 | 698
0.59 | 0.019047 | 124.98 | 560.8 | 701.6
0.6 | 0.019757 | 126.35 | 563.64 | 705.3
0.61 | 0.020463 | 127.55 | 566.4 | 708.1
0.62 | 0.021124 | 128.85 | 568.92 | 711.2
0.63 | 0.021914 | 130.23 | 571.1 | 714
0.64 | 0.022745 | 131.44 | 573.6 | 716.4
0.65 | 0.023625 | 132.74 | 576.1 | 718.8
0.66 | 0.024393 | 134.05 | 578.2 | 720.8
0.67 | 0.025213 | 135.29 | 580.5 | 722.8
0.68 | 0.026146 | 136.69 | 582.3 | 724.5
0.69 | 0.02698 | 137.91 | 584.4 | 726
0.7 | 0.027843 | 139.25 | 586.5 | 727.7
0.71 | 0.028902 | 140.56 | 588.2 | 728.8
0.72 | 0.029851 | 141.91 | 590.2 | 730.3
0.73 | 0.030906 | 143.08 | 592 | 731.5
0.74 | 0.031861 | 144.46 | 593.6 | 732.3
0.75 | 0.032935 | 145.75 | 595 | 733.3
0.76 | 0.034093 | 147.17 | 596.6 | 734.3
0.77 | 0.035136 | 148.46 | 598.1 | 735.1
0.78 | 0.036286 | 149.64 | 599.6 | 735.6
0.79 | 0.037444 | 151.08 | 601 | 736.3
0.8 | 0.038507 | 152.46 | 602.2 | 737
0.81 | 0.039769 | 153.8 | 603.6 | 737.9
0.82 | 0.040899 | 155.23 | 604.8 | 738.1
0.83 | 0.042149 | 156.4 | 606 | 738.6
0.84 | 0.043329 | 157.99 | 607.4 | 739.3
0.85 | 0.044677 | 159.32 | 608.6 | 739.5
0.86 | 0.046048 | 160.83 | 609.8 | 739.9
0.87 | 0.047367 | 162.07 | 610.8 | 739.9
0.88 | 0.048736 | 163.55 | 611.9 | 740.3
0.89 | 0.050209 | 164.97 | 613 | 740.9
0.9 | 0.05157 | 166.5 | 614 | 741.1
0.91 | 0.052822 | 167.83 | 615 | 741.5
0.92 | 0.054414 | 169.22 | 616.3 | 741.7
0.93 | 0.055902 | 170.7 | 617 | 741.9
0.94 | 0.05738 | 172.26 | 618.2 | 742.3
0.95 | 0.05914 | 173.71 | 619.1 | 742.5
0.96 | 0.06068 | 175.27 | 620.2 | 742.7
0.97 | 0.06204 | 176.59 | 621.4 | 742.9
0.98 | 0.06383 | 178.03 | 622.2 | 743.1
0.99 | 0.06552 | 179.54 | 623.4 | 743.3
1 | 0.06712 | 181.01 | 624.3 | 743.7