## I-V Characteristic (mA-mm)
VDS (V) | VGS = -0.300 V | VGS = 0.100 V | VGS = 0.500 V | VGS = 0.900 V
0 | 2.8688e-05 | -0.40406 | -0.9569 | -5.299
0.01 | 0.0010997 | 8.213 | 16.216 | 13.079
0.02 | 0.0019019 | 16.337 | 33.624 | 31.782
0.03 | 0.0024822 | 24.029 | 50.402 | 49.953
0.04 | 0.0029404 | 30.941 | 67.42 | 68.63
0.05 | 0.003312 | 37.344 | 84.1 | 86.71
0.06 | 0.0035719 | 43.048 | 100.66 | 104.57
0.07 | 0.0038368 | 48.312 | 117.14 | 122.66
0.08 | 0.0040289 | 52.856 | 133.17 | 140.44
0.09 | 0.0042248 | 56.935 | 149.73 | 158.3
0.1 | 0.0044212 | 60.38 | 165.23 | 175.57
0.11 | 0.0045691 | 63.59 | 180.86 | 192.96
0.12 | 0.0047823 | 66.61 | 196.35 | 210.21
0.13 | 0.0049127 | 68.91 | 211.4 | 227.23
0.14 | 0.0050994 | 71.21 | 226.11 | 243.75
0.15 | 0.005265 | 73.09 | 240.63 | 260.55
0.16 | 0.0054293 | 74.84 | 254.88 | 276.75
0.17 | 0.005647 | 76.44 | 268.57 | 292.68
0.18 | 0.005704 | 77.72 | 282.14 | 308.7
0.19 | 0.005943 | 79.27 | 295.46 | 324.44
0.2 | 0.006092 | 80.23 | 308.32 | 339.57
0.21 | 0.00634 | 81.51 | 320.58 | 354.56
0.22 | 0.006528 | 82.58 | 332.66 | 369.43
0.23 | 0.006699 | 83.72 | 344.63 | 384.21
0.24 | 0.006926 | 84.74 | 355.7 | 398.16
0.25 | 0.007119 | 85.84 | 366.43 | 412.16
0.26 | 0.007391 | 87.19 | 377.09 | 425.9
0.27 | 0.007547 | 88.16 | 387.12 | 439.31
0.28 | 0.007811 | 89.66 | 396.8 | 452.29
0.29 | 0.007982 | 90.66 | 406.12 | 465.22
0.3 | 0.008257 | 91.96 | 415.09 | 477.55
0.31 | 0.008456 | 93.2 | 423.67 | 489.65
0.32 | 0.008708 | 94.33 | 431.73 | 501.62
0.33 | 0.008974 | 95.66 | 439.8 | 513.21
0.34 | 0.009171 | 96.79 | 447.26 | 524.28
0.35 | 0.009523 | 97.92 | 454.33 | 535.05
0.36 | 0.009699 | 99.11 | 461.25 | 545.48
0.37 | 0.010066 | 100.33 | 467.82 | 555.99
0.38 | 0.010246 | 101.4 | 474.03 | 565.75
0.39 | 0.010617 | 102.49 | 479.91 | 575
0.4 | 0.010845 | 103.68 | 485.57 | 584
0.41 | 0.01119 | 104.75 | 491 | 593
0.42 | 0.011475 | 105.93 | 496.22 | 601.4
0.43 | 0.011815 | 106.83 | 501.07 | 609.9
0.44 | 0.012227 | 108.11 | 505.78 | 617.4
0.45 | 0.012515 | 109.29 | 510.39 | 624.9
0.46 | 0.012929 | 110.38 | 514.77 | 632.3
0.47 | 0.013253 | 111.53 | 518.92 | 639.1
0.48 | 0.013743 | 112.52 | 523 | 645.4
0.49 | 0.014119 | 113.82 | 526.92 | 651.9
0.5 | 0.014617 | 114.93 | 530.81 | 658.2
0.51 | 0.015017 | 116.13 | 534.37 | 663.8
0.52 | 0.015514 | 117.31 | 538 | 669
0.53 | 0.016113 | 118.67 | 541.44 | 674.3
0.54 | 0.016585 | 119.78 | 544.82 | 679.2
0.55 | 0.017274 | 120.93 | 548.14 | 683.8
0.56 | 0.017732 | 122.16 | 551.21 | 688.2
0.57 | 0.018467 | 123.32 | 554.31 | 692.3
0.58 | 0.019012 | 124.62 | 557.32 | 696.4
0.59 | 0.019783 | 125.87 | 560.13 | 699.7
0.6 | 0.020507 | 127.17 | 562.98 | 703
0.61 | 0.021247 | 128.49 | 565.6 | 706.1
0.62 | 0.022018 | 129.71 | 568.28 | 709.3
0.63 | 0.022686 | 131 | 570.3 | 712.1
0.64 | 0.023596 | 132.28 | 573 | 714.6
0.65 | 0.024488 | 133.62 | 575.4 | 716.5
0.66 | 0.025371 | 134.92 | 577.4 | 718.8
0.67 | 0.02617 | 136.11 | 579.8 | 720.9
0.68 | 0.027111 | 137.52 | 581.8 | 722.6
0.69 | 0.028058 | 138.81 | 584 | 724.3
0.7 | 0.028957 | 140.15 | 585.5 | 725.5
0.71 | 0.030011 | 141.34 | 587.6 | 727.1
0.72 | 0.031081 | 142.78 | 589.2 | 728.3
0.73 | 0.032032 | 144.01 | 591 | 729.2
0.74 | 0.033033 | 145.32 | 592.8 | 730.5
0.75 | 0.034186 | 146.75 | 594.3 | 731.5
0.76 | 0.035278 | 147.9 | 596.1 | 732.3
0.77 | 0.036568 | 149.25 | 597.4 | 733.1
0.78 | 0.037545 | 150.67 | 599 | 733.9
0.79 | 0.038889 | 151.92 | 600.5 | 734.5
0.8 | 0.04006 | 153.42 | 601.5 | 735.1
0.81 | 0.041132 | 154.68 | 602.8 | 735.9
0.82 | 0.042571 | 156.19 | 604.2 | 736.3
0.83 | 0.043887 | 157.52 | 605.4 | 736.7
0.84 | 0.045281 | 158.94 | 606.9 | 737.3
0.85 | 0.046402 | 160.29 | 607.8 | 737.7
0.86 | 0.047861 | 161.74 | 609 | 738.1
0.87 | 0.049263 | 163.17 | 610.2 | 738.4
0.88 | 0.050772 | 164.59 | 611.3 | 738.9
0.89 | 0.052096 | 166.01 | 612.2 | 739.3
0.9 | 0.053542 | 167.37 | 613.5 | 739.5
0.91 | 0.0552 | 168.81 | 614.2 | 739.9
0.92 | 0.056396 | 170.41 | 615.4 | 740.1
0.93 | 0.05822 | 171.82 | 616.6 | 740.5
0.94 | 0.05993 | 173.43 | 617.6 | 740.5
0.95 | 0.06151 | 174.73 | 618.6 | 741.1
0.96 | 0.06297 | 176.26 | 619.8 | 740.9
0.97 | 0.06463 | 177.75 | 620.8 | 741.2
0.98 | 0.06661 | 179.16 | 621.6 | 741.5
0.99 | 0.06816 | 180.75 | 622.7 | 741.6
1 | 0.07001 | 182.14 | 623.4 | 742.1