## I-V Characteristic (mA-mm)
VDS (V) | VGS = -0.300 V | VGS = 0.100 V | VGS = 0.500 V | VGS = 0.900 V
0 | 2.3356e-05 | -0.5035 | -0.8833 | -5.423
0.01 | 0.0011012 | 8.262 | 16.232 | 13.328
0.02 | 0.0018952 | 16.378 | 33.434 | 31.61
0.03 | 0.0024603 | 24.002 | 50.252 | 49.992
0.04 | 0.0029216 | 30.986 | 67.45 | 68.34
0.05 | 0.0032864 | 37.402 | 83.83 | 86.65
0.06 | 0.0035596 | 43.075 | 100.62 | 104.58
0.07 | 0.00383 | 48.321 | 117.37 | 122.42
0.08 | 0.0040046 | 52.958 | 133.21 | 140.64
0.09 | 0.0042208 | 56.87 | 149.38 | 158.23
0.1 | 0.0043847 | 60.71 | 165.41 | 175.49
0.11 | 0.0045652 | 63.75 | 180.88 | 193
0.12 | 0.004758 | 66.7 | 196.13 | 210.14
0.13 | 0.0048864 | 69.19 | 211.64 | 227.35
0.14 | 0.0050824 | 71.33 | 226.18 | 243.7
0.15 | 0.0052397 | 73.39 | 240.63 | 260.51
0.16 | 0.0054236 | 74.92 | 254.94 | 276.99
0.17 | 0.0056358 | 76.68 | 268.82 | 292.68
0.18 | 0.005725 | 78.01 | 282.29 | 308.65
0.19 | 0.005868 | 79.36 | 295.49 | 324.49
0.2 | 0.006104 | 80.43 | 308.48 | 339.72
0.21 | 0.006265 | 81.58 | 320.94 | 354.62
0.22 | 0.00646 | 82.87 | 332.74 | 369.82
0.23 | 0.006677 | 83.72 | 344.75 | 384.48
0.24 | 0.006886 | 85.09 | 356.13 | 398.49
0.25 | 0.007135 | 86.01 | 366.79 | 412.48
0.26 | 0.007281 | 87.31 | 377.31 | 426.32
0.27 | 0.007555 | 88.47 | 387.69 | 439.98
0.28 | 0.007703 | 89.7 | 397.38 | 452.76
0.29 | 0.008002 | 91 | 406.55 | 465.67
0.3 | 0.008155 | 92.04 | 415.65 | 478.25
0.31 | 0.008435 | 93.42 | 424.43 | 490.23
0.32 | 0.008651 | 94.56 | 432.55 | 502.21
0.33 | 0.008884 | 95.85 | 440.42 | 513.82
0.34 | 0.009157 | 96.89 | 448.06 | 525.17
0.35 | 0.00938 | 98.15 | 455.38 | 535.84
0.36 | 0.009738 | 99.3 | 462.19 | 546.54
0.37 | 0.009906 | 100.4 | 468.68 | 556.82
0.38 | 0.01024 | 101.62 | 475.06 | 566.85
0.39 | 0.010448 | 102.58 | 481.09 | 575.9
0.4 | 0.010812 | 103.76 | 486.78 | 585.4
0.41 | 0.011061 | 105.06 | 492.15 | 594
0.42 | 0.011414 | 106.05 | 497.38 | 602.9
0.43 | 0.011748 | 107.29 | 502.44 | 611
0.44 | 0.012049 | 108.3 | 507.17 | 619
0.45 | 0.012475 | 109.45 | 511.7 | 626.1
0.46 | 0.012753 | 110.59 | 516.09 | 633.7
0.47 | 0.013247 | 111.71 | 520.35 | 640.5
0.48 | 0.013528 | 112.85 | 524.51 | 647.3
0.49 | 0.014059 | 114.01 | 528.36 | 653.7
0.5 | 0.014439 | 115.11 | 532.21 | 659.4
0.51 | 0.01494 | 116.35 | 535.84 | 665.3
0.52 | 0.015432 | 117.55 | 539.52 | 670.9
0.53 | 0.015995 | 118.63 | 543.02 | 675.8
0.54 | 0.016542 | 119.84 | 546.3 | 680.5
0.55 | 0.017123 | 121.13 | 549.6 | 685.2
0.56 | 0.017715 | 122.48 | 552.79 | 690
0.57 | 0.018287 | 123.67 | 555.82 | 694
0.58 | 0.019054 | 124.75 | 558.8 | 698
0.59 | 0.019599 | 126.05 | 561.67 | 701.4
0.6 | 0.020375 | 127.37 | 564.48 | 704.8
0.61 | 0.021106 | 128.66 | 567.18 | 708
0.62 | 0.021774 | 129.85 | 569.75 | 710.9
0.63 | 0.022615 | 131.12 | 572 | 713.6
0.64 | 0.023463 | 132.48 | 574.6 | 716.2
0.65 | 0.024373 | 133.74 | 577 | 718.8
0.66 | 0.025061 | 135.02 | 579.2 | 720.7
0.67 | 0.026038 | 136.23 | 581.4 | 722.6
0.68 | 0.026847 | 137.61 | 583 | 724.5
0.69 | 0.02776 | 138.92 | 585.3 | 725.9
0.7 | 0.028764 | 140.2 | 587.6 | 727.5
0.71 | 0.029773 | 141.64 | 589.2 | 729
0.72 | 0.030689 | 142.74 | 591 | 730.3
0.73 | 0.031634 | 144.19 | 592.6 | 731.3
0.74 | 0.03279 | 145.43 | 594.2 | 732.3
0.75 | 0.03383 | 146.77 | 596 | 733.3
0.76 | 0.035031 | 148.13 | 597.6 | 733.9
0.77 | 0.036055 | 149.41 | 599 | 734.9
0.78 | 0.037125 | 150.81 | 600.4 | 735.5
0.79 | 0.038332 | 152.12 | 601.5 | 736.3
0.8 | 0.039586 | 153.51 | 603.2 | 736.7
0.81 | 0.040877 | 154.68 | 604.4 | 737.7
0.82 | 0.042099 | 156.19 | 605.8 | 737.9
0.83 | 0.043469 | 157.51 | 607.1 | 738.6
0.84 | 0.044517 | 158.95 | 607.9 | 738.8
0.85 | 0.046098 | 160.36 | 609.4 | 739.1
0.86 | 0.047256 | 161.62 | 610.2 | 739.7
0.87 | 0.048842 | 163.11 | 611.7 | 740.2
0.88 | 0.050026 | 164.61 | 612.6 | 740.5
0.89 | 0.051445 | 166.06 | 613.8 | 740.7
0.9 | 0.05307 | 167.5 | 615 | 741.1
0.91 | 0.054367 | 168.78 | 615.8 | 741.2
0.92 | 0.056032 | 170.4 | 617 | 741.7
0.93 | 0.05744 | 171.84 | 618.2 | 741.7
0.94 | 0.05888 | 173.32 | 619.1 | 742.3
0.95 | 0.06082 | 174.67 | 619.8 | 742.3
0.96 | 0.06212 | 176.15 | 620.7 | 742.5
0.97 | 0.06401 | 177.58 | 622.3 | 742.9
0.98 | 0.06509 | 179.02 | 623 | 743.1
0.99 | 0.06738 | 180.62 | 624 | 743.3
1 | 0.06901 | 181.95 | 624.9 | 743.5