## I-V Characteristic (mA-mm)
VDS (V) | VGS = -0.300 V | VGS = 0.100 V | VGS = 0.500 V | VGS = 0.900 V
0 | 2.6122e-05 | -0.43953 | -1.0163 | -5.524
0.01 | 0.001027 | 8.159 | 16.331 | 13.17
0.02 | 0.0017363 | 16.278 | 33.415 | 31.561
0.03 | 0.0022806 | 23.716 | 50.338 | 49.904
0.04 | 0.0027042 | 30.681 | 67.2 | 68.61
0.05 | 0.0030141 | 36.842 | 84.14 | 86.53
0.06 | 0.0032938 | 42.579 | 100.7 | 104.52
0.07 | 0.0034999 | 47.732 | 117.21 | 122.74
0.08 | 0.0036979 | 52.254 | 133.4 | 140.69
0.09 | 0.0038794 | 56.241 | 149.58 | 158.12
0.1 | 0.004022 | 59.64 | 165.17 | 175.61
0.11 | 0.0042053 | 62.91 | 180.94 | 193.29
0.12 | 0.0043168 | 65.52 | 196.69 | 210.54
0.13 | 0.0044865 | 68.15 | 211.56 | 227.29
0.14 | 0.0046501 | 70.12 | 226.04 | 244.22
0.15 | 0.0047844 | 72.13 | 240.68 | 260.88
0.16 | 0.0049728 | 73.73 | 254.92 | 276.83
0.17 | 0.0050831 | 75.24 | 268.68 | 293.37
0.18 | 0.0052856 | 76.7 | 282.14 | 309.16
0.19 | 0.0054365 | 77.8 | 295.61 | 324.77
0.2 | 0.0055816 | 79.25 | 308.37 | 340.11
0.21 | 0.005727 | 80.13 | 320.62 | 355.29
0.22 | 0.005893 | 81.37 | 332.88 | 370.22
0.23 | 0.006125 | 82.24 | 344.67 | 384.63
0.24 | 0.006237 | 83.34 | 355.65 | 399.01
0.25 | 0.006494 | 84.54 | 366.6 | 413.1
0.26 | 0.006629 | 85.49 | 377.31 | 426.78
0.27 | 0.00686 | 86.89 | 387.34 | 440.25
0.28 | 0.007039 | 87.89 | 396.93 | 453.57
0.29 | 0.007272 | 89.25 | 406.32 | 466.24
0.3 | 0.007478 | 90.36 | 415.27 | 478.65
0.31 | 0.007665 | 91.68 | 423.84 | 491.19
0.32 | 0.007931 | 92.8 | 431.99 | 502.99
0.33 | 0.008101 | 93.93 | 440.04 | 514.45
0.34 | 0.008399 | 95.11 | 447.53 | 525.69
0.35 | 0.008539 | 96.23 | 454.63 | 536.52
0.36 | 0.008854 | 97.45 | 461.52 | 547.5
0.37 | 0.009059 | 98.4 | 468.15 | 557.54
0.38 | 0.009335 | 99.6 | 474.33 | 567.32
0.39 | 0.00959 | 100.76 | 480.21 | 576.8
0.4 | 0.009884 | 101.82 | 485.92 | 586
0.41 | 0.010189 | 103.06 | 491.42 | 595.2
0.42 | 0.01041 | 103.99 | 496.6 | 603.6
0.43 | 0.010801 | 105.2 | 501.41 | 611.8
0.44 | 0.011017 | 106.41 | 506.21 | 619.8
0.45 | 0.01145 | 107.47 | 510.73 | 627.1
0.46 | 0.011677 | 108.61 | 515.1 | 634.5
0.47 | 0.012112 | 109.69 | 519.26 | 641.3
0.48 | 0.01244 | 110.84 | 523.31 | 648.1
0.49 | 0.012808 | 111.96 | 527.29 | 654.3
0.5 | 0.01329 | 113.09 | 531.03 | 660.1
0.51 | 0.013691 | 114.21 | 534.75 | 666
0.52 | 0.014229 | 115.39 | 538.2 | 671.4
0.53 | 0.014582 | 116.63 | 541.67 | 676.7
0.54 | 0.015159 | 117.81 | 545.08 | 681.3
0.55 | 0.015586 | 119.04 | 548.26 | 686.4
0.56 | 0.016174 | 120.19 | 551.37 | 690.7
0.57 | 0.016756 | 121.39 | 554.41 | 694.8
0.58 | 0.017424 | 122.68 | 557.44 | 698.7
0.59 | 0.018021 | 123.94 | 560.24 | 702.2
0.6 | 0.018588 | 125.23 | 563.02 | 705.6
0.61 | 0.019334 | 126.41 | 565.68 | 708.8
0.62 | 0.019985 | 127.71 | 568.34 | 712.1
0.63 | 0.020755 | 128.97 | 570.7 | 714.4
0.64 | 0.021438 | 130.33 | 573.1 | 717.2
0.65 | 0.022251 | 131.6 | 575.4 | 719.2
0.66 | 0.023009 | 132.84 | 577.4 | 721.7
0.67 | 0.023815 | 134.08 | 579.7 | 723.5
0.68 | 0.024615 | 135.37 | 581.8 | 725.1
0.69 | 0.025483 | 136.77 | 583.8 | 726.7
0.7 | 0.026371 | 137.91 | 585.5 | 728.1
0.71 | 0.027197 | 139.29 | 587.6 | 729.7
0.72 | 0.028296 | 140.53 | 589.4 | 730.7
0.73 | 0.029112 | 141.86 | 591 | 731.9
0.74 | 0.030185 | 143.27 | 592.6 | 733.1
0.75 | 0.03111 | 144.39 | 594.2 | 734.1
0.76 | 0.032082 | 145.78 | 595.8 | 734.9
0.77 | 0.033077 | 147.11 | 597.4 | 735.7
0.78 | 0.034207 | 148.41 | 598.8 | 736.3
0.79 | 0.035225 | 149.69 | 600.3 | 736.7
0.8 | 0.036378 | 151.04 | 601.4 | 737.5
0.81 | 0.037507 | 152.38 | 602.6 | 738.1
0.82 | 0.038504 | 153.8 | 604 | 738.6
0.83 | 0.039864 | 155.16 | 605.4 | 738.8
0.84 | 0.040981 | 156.43 | 606.7 | 739.3
0.85 | 0.042347 | 157.89 | 607.6 | 739.9
0.86 | 0.04358 | 159.32 | 609 | 740.5
0.87 | 0.04483 | 160.73 | 609.8 | 740.9
0.88 | 0.046194 | 162.2 | 611.2 | 741.1
0.89 | 0.047493 | 163.37 | 612.2 | 741.1
0.9 | 0.048828 | 164.91 | 613.4 | 741.5
0.91 | 0.050128 | 166.34 | 614.2 | 741.7
0.92 | 0.051728 | 167.81 | 615 | 742.3
0.93 | 0.052851 | 169.24 | 616.5 | 742.3
0.94 | 0.054512 | 170.62 | 617.1 | 742.7
0.95 | 0.055938 | 172 | 618.3 | 742.9
0.96 | 0.05728 | 173.53 | 619.5 | 743.1
0.97 | 0.05895 | 175.03 | 620.2 | 743.2
0.98 | 0.06061 | 176.35 | 621.4 | 743.5
0.99 | 0.06195 | 177.93 | 622.2 | 743.9
1 | 0.06361 | 179.3 | 623.4 | 744.1