## I-V Characteristic (mA-mm)
VDS (V) | VGS = -0.300 V | VGS = 0.100 V | VGS = 0.500 V | VGS = 0.900 V
0 | 3.3565e-05 | -0.42565 | -0.9163 | -5.397
0.01 | 0.0010697 | 8.212 | 16.24 | 13.186
0.02 | 0.0018199 | 16.336 | 33.267 | 31.597
0.03 | 0.0023957 | 23.864 | 50.564 | 50.136
0.04 | 0.0028334 | 30.86 | 67.06 | 68.44
0.05 | 0.0031613 | 37.123 | 84.1 | 86.48
0.06 | 0.0034634 | 42.934 | 100.7 | 104.5
0.07 | 0.0036746 | 47.981 | 116.98 | 122.87
0.08 | 0.0038873 | 52.64 | 133.12 | 140.43
0.09 | 0.0040732 | 56.722 | 149.27 | 157.83
0.1 | 0.0042188 | 60.07 | 165.39 | 175.77
0.11 | 0.0044158 | 63.31 | 180.74 | 193.17
0.12 | 0.0045471 | 66.1 | 196.15 | 209.98
0.13 | 0.0047379 | 68.63 | 211.39 | 227.08
0.14 | 0.0048803 | 70.71 | 225.82 | 243.84
0.15 | 0.0050406 | 72.86 | 240.48 | 260.42
0.16 | 0.00524 | 74.3 | 254.88 | 276.53
0.17 | 0.0053425 | 75.94 | 268.51 | 292.91
0.18 | 0.0055594 | 77.32 | 281.88 | 308.66
0.19 | 0.005679 | 78.61 | 295.39 | 324.23
0.2 | 0.00586 | 79.83 | 308.35 | 339.66
0.21 | 0.006028 | 80.85 | 320.54 | 354.99
0.22 | 0.006245 | 82.14 | 332.54 | 369.47
0.23 | 0.0064 | 83 | 344.57 | 384.11
0.24 | 0.006641 | 84.2 | 355.79 | 398.81
0.25 | 0.00678 | 85.21 | 366.49 | 412.54
0.26 | 0.007042 | 86.37 | 377.12 | 426.14
0.27 | 0.007204 | 87.65 | 387.37 | 439.65
0.28 | 0.007456 | 88.77 | 396.8 | 452.88
0.29 | 0.007639 | 90.18 | 406.19 | 465.64
0.3 | 0.007869 | 91.12 | 415.29 | 478
0.31 | 0.008092 | 92.52 | 423.88 | 490.52
0.32 | 0.008279 | 93.68 | 432.01 | 502.27
0.33 | 0.008594 | 94.85 | 439.95 | 513.71
0.34 | 0.008795 | 96.06 | 447.61 | 525.07
0.35 | 0.0091 | 97.15 | 454.85 | 536.1
0.36 | 0.009242 | 98.39 | 461.64 | 546.66
0.37 | 0.009581 | 99.44 | 468.15 | 556.75
0.38 | 0.009779 | 100.62 | 474.56 | 566.77
0.39 | 0.0101 | 101.6 | 480.48 | 575.9
0.4 | 0.01036 | 102.81 | 486.11 | 585.3
0.41 | 0.010685 | 103.95 | 491.56 | 594.2
0.42 | 0.010989 | 104.99 | 496.86 | 603.1
0.43 | 0.01123 | 106.19 | 501.81 | 611
0.44 | 0.011649 | 107.19 | 506.55 | 619.1
0.45 | 0.011898 | 108.41 | 511.07 | 626.5
0.46 | 0.01235 | 109.5 | 515.5 | 634.1
0.47 | 0.012635 | 110.68 | 519.83 | 640.9
0.48 | 0.013092 | 111.81 | 523.83 | 647.6
0.49 | 0.01347 | 112.94 | 527.73 | 653.7
0.5 | 0.013911 | 114.05 | 531.6 | 659.7
0.51 | 0.014387 | 115.28 | 535.32 | 665.4
0.52 | 0.014838 | 116.49 | 538.84 | 671
0.53 | 0.015446 | 117.59 | 542.32 | 676
0.54 | 0.015866 | 118.84 | 545.71 | 681.2
0.55 | 0.016485 | 120.05 | 549.04 | 685.9
0.56 | 0.016989 | 121.26 | 552.28 | 690.4
0.57 | 0.017667 | 122.54 | 555.17 | 694.1
0.58 | 0.018211 | 123.66 | 558.16 | 698.4
0.59 | 0.018911 | 124.97 | 561.15 | 702
0.6 | 0.019624 | 126.21 | 563.92 | 705.3
0.61 | 0.020216 | 127.53 | 566.63 | 708.5
0.62 | 0.021021 | 128.86 | 569.18 | 711.6
0.63 | 0.02175 | 130.01 | 571.6 | 714.4
0.64 | 0.022643 | 131.42 | 573.9 | 716.8
0.65 | 0.023309 | 132.72 | 576.2 | 719.2
0.66 | 0.024201 | 134 | 578.6 | 721.3
0.67 | 0.024946 | 135.28 | 580.8 | 723.4
0.68 | 0.025804 | 136.57 | 583 | 725.1
0.69 | 0.026827 | 137.87 | 584.8 | 726.7
0.7 | 0.027731 | 139.24 | 586.7 | 728.3
0.71 | 0.02871 | 140.54 | 588.6 | 729.7
0.72 | 0.029491 | 141.74 | 590.4 | 730.9
0.73 | 0.030623 | 143.16 | 591.9 | 731.9
0.74 | 0.031582 | 144.44 | 594 | 733.1
0.75 | 0.032747 | 145.76 | 595.6 | 734.1
0.76 | 0.033746 | 147.13 | 597.2 | 734.9
0.77 | 0.034842 | 148.35 | 598.8 | 735.5
0.78 | 0.035908 | 149.77 | 600.1 | 736.3
0.79 | 0.036998 | 151.1 | 601.4 | 737
0.8 | 0.03815 | 152.4 | 602.6 | 737.7
0.81 | 0.039337 | 153.73 | 603.9 | 738.3
0.82 | 0.040643 | 155.08 | 605.3 | 738.7
0.83 | 0.041744 | 156.49 | 606.4 | 738.8
0.84 | 0.043068 | 157.87 | 607.8 | 739.7
0.85 | 0.044361 | 159.27 | 609 | 739.9
0.86 | 0.045821 | 160.59 | 610.3 | 740.5
0.87 | 0.04708 | 162.03 | 611 | 740.9
0.88 | 0.048494 | 163.51 | 612.2 | 741.1
0.89 | 0.049768 | 164.93 | 613.5 | 741.5
0.9 | 0.051128 | 166.45 | 614.4 | 741.8
0.91 | 0.052623 | 167.67 | 615.4 | 741.9
0.92 | 0.054213 | 169.28 | 616.3 | 742.3
0.93 | 0.055574 | 170.77 | 617.4 | 742.7
0.94 | 0.05728 | 172.21 | 618.6 | 742.7
0.95 | 0.05884 | 173.73 | 619.8 | 743.1
0.96 | 0.06 | 175.07 | 620.6 | 743.4
0.97 | 0.06166 | 176.59 | 621.4 | 743.5
0.98 | 0.06349 | 178.07 | 622.6 | 743.9
0.99 | 0.06488 | 179.62 | 623.6 | 744.1
1 | 0.06663 | 180.9 | 624.5 | 744.2