## I-V Characteristic (mA-mm)
VDS (V) | VGS = -0.300 V | VGS = 0.100 V | VGS = 0.500 V | VGS = 0.900 V
0 | 1.9542e-05 | -0.4944 | -0.9087 | -5.263
0.01 | 0.0011685 | 8.342 | 16.231 | 13.216
0.02 | 0.0020207 | 16.571 | 33.27 | 31.593
0.03 | 0.0026425 | 24.24 | 50.483 | 50.159
0.04 | 0.0031477 | 31.328 | 67.22 | 68.54
0.05 | 0.0035173 | 37.811 | 84.19 | 86.57
0.06 | 0.0038267 | 43.717 | 100.62 | 104.5
0.07 | 0.0041066 | 49.012 | 117.11 | 122.74
0.08 | 0.0043051 | 53.646 | 133.41 | 140.41
0.09 | 0.0045376 | 57.75 | 149.42 | 157.91
0.1 | 0.0047192 | 61.43 | 165.4 | 175.71
0.11 | 0.0049065 | 64.92 | 180.98 | 193.17
0.12 | 0.0051109 | 67.7 | 196.44 | 210.02
0.13 | 0.0052536 | 70.31 | 211.4 | 226.94
0.14 | 0.0054767 | 72.57 | 226.11 | 243.62
0.15 | 0.0056181 | 74.52 | 241.1 | 260.56
0.16 | 0.005799 | 76.46 | 255 | 276.56
0.17 | 0.005937 | 77.81 | 268.78 | 292.65
0.18 | 0.006191 | 79.4 | 282.41 | 308.65
0.19 | 0.00634 | 80.66 | 295.71 | 324.09
0.2 | 0.006587 | 82.02 | 308.58 | 339.53
0.21 | 0.006782 | 83.1 | 321.01 | 354.7
0.22 | 0.00698 | 84.26 | 333.17 | 369.3
0.23 | 0.007221 | 85.55 | 344.95 | 383.96
0.24 | 0.007389 | 86.37 | 356.25 | 398.53
0.25 | 0.007659 | 87.85 | 367.31 | 412.34
0.26 | 0.007834 | 88.89 | 377.75 | 425.87
0.27 | 0.008126 | 90.16 | 387.86 | 439.4
0.28 | 0.008299 | 91.48 | 397.69 | 452.52
0.29 | 0.008594 | 92.64 | 407.22 | 465.36
0.3 | 0.008812 | 94.07 | 416.05 | 477.66
0.31 | 0.009086 | 95.25 | 424.75 | 490.07
0.32 | 0.009319 | 96.52 | 433.1 | 501.79
0.33 | 0.009585 | 97.75 | 441.08 | 513.28
0.34 | 0.009893 | 98.95 | 448.59 | 524.58
0.35 | 0.010079 | 100.07 | 455.8 | 535.48
0.36 | 0.010449 | 101.34 | 462.9 | 546.11
0.37 | 0.010669 | 102.52 | 469.47 | 556.18
0.38 | 0.011042 | 103.61 | 475.73 | 566.16
0.39 | 0.011288 | 104.83 | 481.65 | 575.5
0.4 | 0.011676 | 105.82 | 487.57 | 584.8
0.41 | 0.011973 | 107.06 | 493.01 | 593.8
0.42 | 0.01228 | 108.26 | 498.23 | 602.2
0.43 | 0.012706 | 109.26 | 503.15 | 610.3
0.44 | 0.013014 | 110.62 | 508.06 | 618.3
0.45 | 0.013452 | 111.58 | 512.69 | 625.9
0.46 | 0.013761 | 112.84 | 517.02 | 633.2
0.47 | 0.014298 | 114.05 | 521.3 | 639.8
0.48 | 0.014664 | 115.25 | 525.37 | 646.2
0.49 | 0.015173 | 116.25 | 529.46 | 653
0.5 | 0.015591 | 117.57 | 533.21 | 658.9
0.51 | 0.016206 | 118.71 | 536.88 | 664.9
0.52 | 0.016726 | 119.88 | 540.57 | 670.3
0.53 | 0.017224 | 121.1 | 544.06 | 675.4
0.54 | 0.017902 | 122.18 | 547.42 | 680.3
0.55 | 0.018454 | 123.53 | 550.67 | 685
0.56 | 0.019211 | 124.78 | 553.9 | 689.4
0.57 | 0.019772 | 126.11 | 556.99 | 693.4
0.58 | 0.020556 | 127.41 | 559.96 | 697.3
0.59 | 0.021258 | 128.54 | 562.87 | 701.2
0.6 | 0.022049 | 129.98 | 565.68 | 704.5
0.61 | 0.022846 | 131.26 | 568.4 | 707.6
0.62 | 0.023675 | 132.46 | 570.9 | 710.7
0.63 | 0.024642 | 133.83 | 573.3 | 713.3
0.64 | 0.025366 | 135.09 | 575.8 | 716
0.65 | 0.026387 | 136.44 | 578.2 | 718.5
0.66 | 0.027194 | 137.81 | 580.5 | 720.5
0.67 | 0.028272 | 139.06 | 582.8 | 722.4
0.68 | 0.029249 | 140.29 | 584.9 | 724.2
0.69 | 0.030238 | 141.7 | 586.6 | 725.9
0.7 | 0.031213 | 143.08 | 588.8 | 727.4
0.71 | 0.032199 | 144.34 | 590.8 | 728.7
0.72 | 0.033465 | 145.81 | 592.6 | 729.9
0.73 | 0.034634 | 147 | 594.2 | 731.1
0.74 | 0.035785 | 148.45 | 595.8 | 732.3
0.75 | 0.036973 | 149.75 | 597.4 | 733.3
0.76 | 0.038239 | 151.16 | 599 | 734.3
0.77 | 0.039433 | 152.52 | 600.6 | 734.9
0.78 | 0.040658 | 153.77 | 601.9 | 735.5
0.79 | 0.041783 | 155.17 | 603.2 | 736.5
0.8 | 0.043199 | 156.55 | 604.4 | 737
0.81 | 0.044643 | 157.99 | 605.8 | 737.7
0.82 | 0.045794 | 159.31 | 607.2 | 738.1
0.83 | 0.047339 | 160.68 | 608.3 | 738.6
0.84 | 0.048696 | 162.16 | 609.8 | 739.1
0.85 | 0.050197 | 163.53 | 610.6 | 739.3
0.86 | 0.051536 | 164.97 | 612.2 | 739.9
0.87 | 0.053185 | 166.29 | 613.1 | 740.3
0.88 | 0.054596 | 167.86 | 614.2 | 740.7
0.89 | 0.056211 | 169.29 | 615.4 | 740.9
0.9 | 0.0579 | 170.72 | 616.4 | 741.3
0.91 | 0.0594 | 172.3 | 617.5 | 741.5
0.92 | 0.06105 | 173.71 | 618.5 | 741.9
0.93 | 0.06255 | 175.23 | 619.6 | 742
0.94 | 0.06451 | 176.75 | 620.6 | 742.3
0.95 | 0.06619 | 178.19 | 621.8 | 742.6
0.96 | 0.06812 | 179.66 | 622.7 | 742.9
0.97 | 0.06951 | 181.21 | 623.5 | 743.1
0.98 | 0.07142 | 182.7 | 624.5 | 743.7
0.99 | 0.07361 | 184.23 | 625.9 | 743.5
1 | 0.07525 | 185.73 | 626.6 | 743.9