## I-V Characteristic (mA-mm)
VDS (V) | VGS = -0.300 V | VGS = 0.100 V | VGS = 0.500 V | VGS = 0.900 V
0 | 3.4569e-05 | -0.45537 | -0.9275 | -5.491
0.01 | 0.0010311 | 8.148 | 16.436 | 13.384
0.02 | 0.0017607 | 16.338 | 33.289 | 31.423
0.03 | 0.0022984 | 23.716 | 50.279 | 49.82
0.04 | 0.0027214 | 30.718 | 67.02 | 68.22
0.05 | 0.0030568 | 37.009 | 83.86 | 86.29
0.06 | 0.0033109 | 42.75 | 100.68 | 104.68
0.07 | 0.0035595 | 47.869 | 116.79 | 122.42
0.08 | 0.0037221 | 52.39 | 133.21 | 140.13
0.09 | 0.0039124 | 56.565 | 149.45 | 157.86
0.1 | 0.0040816 | 59.75 | 164.97 | 175.55
0.11 | 0.0042246 | 63.12 | 180.47 | 192.69
0.12 | 0.00441 | 65.81 | 196.05 | 209.97
0.13 | 0.0045229 | 68.38 | 211.24 | 227.05
0.14 | 0.004704 | 70.37 | 225.59 | 243.62
0.15 | 0.0048626 | 72.45 | 240.33 | 260.11
0.16 | 0.0050062 | 74.18 | 254.7 | 276.54
0.17 | 0.0051827 | 75.48 | 268.3 | 292.89
0.18 | 0.0053026 | 77.15 | 281.72 | 308.32
0.19 | 0.0055025 | 78.24 | 295.27 | 324.07
0.2 | 0.0056607 | 79.5 | 308.05 | 339.8
0.21 | 0.005784 | 80.63 | 320.26 | 354.38
0.22 | 0.005935 | 81.7 | 332.45 | 369.41
0.23 | 0.006171 | 82.82 | 344.36 | 384.12
0.24 | 0.006315 | 83.72 | 355.45 | 398.49
0.25 | 0.006557 | 85.02 | 366.23 | 412.27
0.26 | 0.006716 | 86.01 | 376.87 | 426.15
0.27 | 0.006929 | 87.33 | 387.27 | 439.88
0.28 | 0.00715 | 88.43 | 396.73 | 452.76
0.29 | 0.007337 | 89.72 | 406.04 | 465.47
0.3 | 0.007612 | 90.96 | 415.29 | 478.28
0.31 | 0.007763 | 92.09 | 423.75 | 490.75
0.32 | 0.008047 | 93.4 | 431.93 | 502.23
0.33 | 0.008214 | 94.49 | 439.98 | 513.93
0.34 | 0.008484 | 95.71 | 447.66 | 525.36
0.35 | 0.008672 | 96.93 | 454.82 | 536.25
0.36 | 0.008956 | 98.07 | 461.67 | 546.92
0.37 | 0.009188 | 99.12 | 468.17 | 557.04
0.38 | 0.009414 | 100.21 | 474.56 | 567.13
0.39 | 0.009716 | 101.44 | 480.57 | 576.6
0.4 | 0.009941 | 102.52 | 486.22 | 585.6
0.41 | 0.010317 | 103.64 | 491.62 | 595
0.42 | 0.010527 | 104.64 | 496.91 | 603.6
0.43 | 0.010884 | 105.85 | 501.96 | 611.8
0.44 | 0.011162 | 106.97 | 506.64 | 619.5
0.45 | 0.011507 | 108.06 | 511.19 | 627.1
0.46 | 0.011844 | 109.3 | 515.63 | 634.5
0.47 | 0.012256 | 110.25 | 519.95 | 641.5
0.48 | 0.012648 | 111.5 | 523.94 | 648.1
0.49 | 0.012983 | 112.64 | 527.86 | 654.4
0.5 | 0.013449 | 113.85 | 531.69 | 660.7
0.51 | 0.013822 | 115.02 | 535.47 | 666.5
0.52 | 0.01441 | 116.11 | 539.04 | 671.8
0.53 | 0.014785 | 117.34 | 542.4 | 677.2
0.54 | 0.015323 | 118.54 | 545.8 | 682
0.55 | 0.015864 | 119.83 | 549.08 | 686.8
0.56 | 0.016386 | 120.9 | 552.24 | 690.9
0.57 | 0.01698 | 122.18 | 555.32 | 695.5
0.58 | 0.017586 | 123.46 | 558.27 | 699.5
0.59 | 0.018293 | 124.63 | 561.27 | 703.2
0.6 | 0.018863 | 126.01 | 563.98 | 706.6
0.61 | 0.019635 | 127.15 | 566.7 | 709.6
0.62 | 0.020298 | 128.49 | 569.3 | 712.8
0.63 | 0.021001 | 129.75 | 571.8 | 715.7
0.64 | 0.021681 | 131.06 | 574.1 | 718.4
0.65 | 0.02253 | 132.4 | 576.4 | 720.4
0.66 | 0.023396 | 133.57 | 578.6 | 722.6
0.67 | 0.024086 | 135.01 | 580.8 | 724.5
0.68 | 0.025044 | 136.27 | 583 | 726.5
0.69 | 0.025844 | 137.63 | 585 | 727.9
0.7 | 0.026767 | 138.83 | 587 | 729.7
0.71 | 0.02756 | 140.16 | 588.6 | 730.7
0.72 | 0.028578 | 141.48 | 590.8 | 732.2
0.73 | 0.029499 | 142.86 | 592.4 | 733.1
0.74 | 0.030519 | 144.1 | 594.2 | 734.3
0.75 | 0.031511 | 145.35 | 595.8 | 735.4
0.76 | 0.032507 | 146.73 | 597.2 | 736.1
0.77 | 0.033665 | 148.07 | 598.3 | 737
0.78 | 0.034627 | 149.45 | 600 | 737.5
0.79 | 0.035798 | 150.8 | 601.3 | 738.5
0.8 | 0.036878 | 152.04 | 602.8 | 738.9
0.81 | 0.03802 | 153.44 | 603.8 | 739.5
0.82 | 0.039231 | 154.88 | 605.2 | 739.9
0.83 | 0.040375 | 156.23 | 606.7 | 740.7
0.84 | 0.041685 | 157.65 | 607.7 | 741.1
0.85 | 0.042726 | 158.96 | 609 | 741.5
0.86 | 0.044109 | 160.4 | 610 | 741.8
0.87 | 0.045263 | 161.84 | 611.1 | 742
0.88 | 0.046776 | 163.33 | 612.4 | 742.7
0.89 | 0.047966 | 164.61 | 613.5 | 742.7
0.9 | 0.04942 | 166.1 | 614.3 | 742.9
0.91 | 0.050807 | 167.51 | 615.4 | 743.1
0.92 | 0.052425 | 169 | 616.6 | 743.7
0.93 | 0.053623 | 170.62 | 617.5 | 743.9
0.94 | 0.055246 | 171.8 | 618.8 | 744.1
0.95 | 0.056601 | 173.33 | 619.6 | 744.3
0.96 | 0.05796 | 174.79 | 620.8 | 744.7
0.97 | 0.05968 | 176.21 | 621.8 | 744.8
0.98 | 0.06111 | 177.84 | 622.9 | 745.1
0.99 | 0.06267 | 179.16 | 623.8 | 745.2
1 | 0.06439 | 180.66 | 624.7 | 745.7