## I-V Characteristic (mA-mm)
VDS (V) | VGS = -0.300 V | VGS = 0.100 V | VGS = 0.500 V | VGS = 0.900 V
0 | 3.6298e-05 | -0.5046 | -0.6733 | -5.452
0.01 | 0.000931 | 8.212 | 16.222 | 13.013
0.02 | 0.001595 | 16.067 | 33.237 | 31.389
0.03 | 0.0020863 | 23.502 | 50.115 | 49.72
0.04 | 0.0024615 | 30.399 | 67.16 | 68.3
0.05 | 0.0027678 | 36.679 | 83.79 | 86.23
0.06 | 0.0029907 | 42.217 | 100.46 | 104.38
0.07 | 0.0031985 | 47.388 | 117.03 | 122.68
0.08 | 0.0033734 | 51.838 | 133 | 140.33
0.09 | 0.0035236 | 55.789 | 149.1 | 157.77
0.1 | 0.0036904 | 59.14 | 164.98 | 175.34
0.11 | 0.0038006 | 62.22 | 180.7 | 193.24
0.12 | 0.0039633 | 65.01 | 195.87 | 210.07
0.13 | 0.0040715 | 67.32 | 211.16 | 227.02
0.14 | 0.0041925 | 69.56 | 225.74 | 243.9
0.15 | 0.0043531 | 71.17 | 240.17 | 260.29
0.16 | 0.0044572 | 73.01 | 254.64 | 276.79
0.17 | 0.0046383 | 74.46 | 268.4 | 292.93
0.18 | 0.004745 | 75.82 | 281.72 | 308.72
0.19 | 0.0049171 | 77.12 | 294.99 | 324.39
0.2 | 0.0050662 | 78.13 | 307.93 | 339.78
0.21 | 0.0051918 | 79.44 | 320.4 | 355.15
0.22 | 0.005372 | 80.25 | 332.22 | 369.83
0.23 | 0.0054927 | 81.46 | 344.07 | 384.48
0.24 | 0.0056578 | 82.42 | 355.38 | 398.93
0.25 | 0.005739 | 83.49 | 366.27 | 413.19
0.26 | 0.005943 | 84.64 | 376.69 | 426.59
0.27 | 0.006112 | 85.65 | 387.03 | 440.28
0.28 | 0.006298 | 86.98 | 396.64 | 453.62
0.29 | 0.00651 | 88.05 | 405.91 | 466.31
0.3 | 0.006664 | 89.38 | 415.05 | 479
0.31 | 0.006908 | 90.36 | 423.66 | 491.42
0.32 | 0.007057 | 91.61 | 431.83 | 503.21
0.33 | 0.007306 | 92.76 | 439.74 | 514.92
0.34 | 0.007448 | 93.92 | 447.35 | 526.04
0.35 | 0.007707 | 95.08 | 454.57 | 537.2
0.36 | 0.007901 | 96.09 | 461.39 | 547.94
0.37 | 0.008129 | 97.25 | 467.93 | 558.13
0.38 | 0.008382 | 98.4 | 474.29 | 568.01
0.39 | 0.008567 | 99.49 | 480.24 | 577.6
0.4 | 0.008859 | 100.7 | 485.87 | 587
0.41 | 0.009068 | 101.59 | 491.35 | 595.8
0.42 | 0.009398 | 102.63 | 496.5 | 604.2
0.43 | 0.009587 | 103.86 | 501.56 | 613
0.44 | 0.009937 | 104.94 | 506.32 | 621
0.45 | 0.010187 | 105.91 | 510.76 | 628.7
0.46 | 0.010464 | 107.21 | 515.14 | 635.7
0.47 | 0.010779 | 108.21 | 519.39 | 642.6
0.48 | 0.011138 | 109.33 | 523.59 | 649.4
0.49 | 0.011508 | 110.52 | 527.3 | 655.7
0.5 | 0.011847 | 111.52 | 531.17 | 661.7
0.51 | 0.012273 | 112.78 | 534.87 | 667.7
0.52 | 0.012644 | 113.96 | 538.44 | 673.4
0.53 | 0.013129 | 115.01 | 541.84 | 678.1
0.54 | 0.013483 | 116.29 | 545.13 | 683.6
0.55 | 0.014045 | 117.37 | 548.46 | 688.2
0.56 | 0.014508 | 118.67 | 551.65 | 692.4
0.57 | 0.014958 | 119.79 | 554.64 | 696.8
0.58 | 0.0155 | 121.06 | 557.51 | 700.5
0.59 | 0.016031 | 122.32 | 560.37 | 704.4
0.6 | 0.016735 | 123.5 | 563.23 | 707.7
0.61 | 0.017176 | 124.71 | 565.86 | 710.9
0.62 | 0.017887 | 125.93 | 568.43 | 714.1
0.63 | 0.018439 | 127.3 | 570.8 | 716.9
0.64 | 0.019198 | 128.38 | 573.1 | 719.4
0.65 | 0.019829 | 129.82 | 575.4 | 721.7
0.66 | 0.020523 | 130.96 | 577.8 | 723.8
0.67 | 0.021286 | 132.26 | 580 | 725.5
0.68 | 0.021978 | 133.65 | 581.8 | 727.7
0.69 | 0.022779 | 134.68 | 584 | 728.9
0.7 | 0.023553 | 136.05 | 585.5 | 730.7
0.71 | 0.024412 | 137.35 | 587.8 | 731.6
0.72 | 0.02515 | 138.6 | 589.4 | 733.3
0.73 | 0.02599 | 139.93 | 591 | 734.3
0.74 | 0.026992 | 141.09 | 592.8 | 735.4
0.75 | 0.027837 | 142.46 | 594.3 | 736.1
0.76 | 0.028624 | 143.71 | 595.8 | 737.3
0.77 | 0.029626 | 145.06 | 597.6 | 737.7
0.78 | 0.030517 | 146.25 | 599 | 738.4
0.79 | 0.031478 | 147.66 | 600.3 | 739.3
0.8 | 0.032615 | 149.01 | 601.4 | 739.9
0.81 | 0.033514 | 150.33 | 602.7 | 740.3
0.82 | 0.034607 | 151.7 | 604.2 | 740.7
0.83 | 0.035635 | 152.88 | 605.4 | 741.3
0.84 | 0.036649 | 154.33 | 606.4 | 741.5
0.85 | 0.037694 | 155.76 | 607.8 | 742
0.86 | 0.038746 | 157.07 | 608.6 | 742.5
0.87 | 0.040008 | 158.52 | 609.9 | 742.7
0.88 | 0.041217 | 159.77 | 611 | 743.1
0.89 | 0.042424 | 161.25 | 612.2 | 743.7
0.9 | 0.043392 | 162.66 | 613 | 743.9
0.91 | 0.044757 | 164.17 | 614.2 | 744.1
0.92 | 0.046062 | 165.4 | 615.3 | 744.3
0.93 | 0.047306 | 166.93 | 616.1 | 744.3
0.94 | 0.048627 | 168.26 | 617.1 | 744.7
0.95 | 0.049899 | 169.72 | 618.2 | 745
0.96 | 0.051384 | 171.21 | 619.5 | 745.1
0.97 | 0.052465 | 172.46 | 619.9 | 745.2
0.98 | 0.053864 | 173.99 | 621.4 | 745.2
0.99 | 0.05539 | 175.41 | 622.2 | 745.7
1 | 0.056933 | 176.84 | 623.4 | 745.9