## I-V Characteristic (mA-mm)
VDS (V) | VGS = -0.300 V | VGS = 0.100 V | VGS = 0.500 V | VGS = 0.900 V
0 | 4.445e-05 | -0.37203 | -0.8868 | -5.556
0.01 | 0.0009406 | 8.018 | 16.204 | 12.832
0.02 | 0.0015922 | 16.031 | 33.146 | 31.142
0.03 | 0.0020653 | 23.461 | 50.039 | 49.804
0.04 | 0.0024554 | 30.219 | 67 | 67.54
0.05 | 0.0027288 | 36.419 | 83.54 | 85.97
0.06 | 0.0029714 | 42.023 | 99.79 | 104.14
0.07 | 0.0031823 | 47.049 | 116.57 | 121.86
0.08 | 0.0033283 | 51.483 | 132.45 | 139.41
0.09 | 0.0035039 | 55.417 | 148.33 | 157.39
0.1 | 0.0036305 | 58.87 | 164.25 | 174.85
0.11 | 0.0037684 | 61.77 | 180.06 | 191.8
0.12 | 0.0039266 | 64.57 | 194.87 | 208.98
0.13 | 0.0040269 | 67 | 209.89 | 226.19
0.14 | 0.0041999 | 68.98 | 225.04 | 242.35
0.15 | 0.0043073 | 70.89 | 239.23 | 259.21
0.16 | 0.0044617 | 72.42 | 253.13 | 275.65
0.17 | 0.0045918 | 74.09 | 267.12 | 291.45
0.18 | 0.0047073 | 75.26 | 280.58 | 307.02
0.19 | 0.0048981 | 76.46 | 293.66 | 322.95
0.2 | 0.0050022 | 77.62 | 306.37 | 338.32
0.21 | 0.0051729 | 78.69 | 318.91 | 353.14
0.22 | 0.0053175 | 79.83 | 330.82 | 367.97
0.23 | 0.0054765 | 80.68 | 342.31 | 382.87
0.24 | 0.0056774 | 81.96 | 353.77 | 397.04
0.25 | 0.0057 | 82.78 | 364.75 | 410.76
0.26 | 0.005937 | 84.07 | 374.89 | 424.82
0.27 | 0.006093 | 85.09 | 384.98 | 438.23
0.28 | 0.006281 | 86.17 | 394.98 | 450.98
0.29 | 0.006462 | 87.45 | 404.1 | 464.22
0.3 | 0.006668 | 88.54 | 412.87 | 476.69
0.31 | 0.006867 | 89.77 | 421.56 | 488.61
0.32 | 0.007005 | 91 | 429.89 | 500.51
0.33 | 0.007263 | 92.08 | 437.7 | 512.37
0.34 | 0.007423 | 93.09 | 445.07 | 523.62
0.35 | 0.007705 | 94.25 | 452.22 | 534.27
0.36 | 0.007873 | 95.39 | 459.3 | 544.88
0.37 | 0.008127 | 96.54 | 465.74 | 555.32
0.38 | 0.008312 | 97.88 | 471.82 | 565.4
0.39 | 0.008573 | 98.62 | 477.81 | 574.5
0.4 | 0.008789 | 99.79 | 483.62 | 584
0.41 | 0.009047 | 100.86 | 488.97 | 592.8
0.42 | 0.009329 | 101.98 | 493.98 | 601.4
0.43 | 0.009544 | 103.12 | 498.91 | 609.6
0.44 | 0.009877 | 104.18 | 503.82 | 617.4
0.45 | 0.010111 | 105.29 | 508.27 | 625.2
0.46 | 0.010479 | 106.39 | 512.55 | 632.5
0.47 | 0.010728 | 107.53 | 516.68 | 639.3
0.48 | 0.011112 | 108.49 | 520.87 | 646
0.49 | 0.011429 | 109.69 | 524.71 | 652.1
0.5 | 0.011793 | 110.84 | 528.38 | 658.5
0.51 | 0.012205 | 112.03 | 532.08 | 664.2
0.52 | 0.012594 | 113.16 | 535.52 | 669.7
0.53 | 0.013079 | 114.08 | 539.06 | 674.8
0.54 | 0.013389 | 115.38 | 542.31 | 680
0.55 | 0.013944 | 116.57 | 545.41 | 684.4
0.56 | 0.014378 | 117.76 | 548.62 | 688.8
0.57 | 0.014962 | 119.12 | 551.68 | 693.2
0.58 | 0.015436 | 120.12 | 554.65 | 696.8
0.59 | 0.015993 | 121.39 | 557.36 | 700.9
0.6 | 0.016569 | 122.6 | 560.19 | 704.4
0.61 | 0.017096 | 123.82 | 562.86 | 707.5
0.62 | 0.017771 | 124.98 | 565.41 | 710.4
0.63 | 0.018335 | 126.31 | 567.86 | 713.2
0.64 | 0.019102 | 127.57 | 570 | 715.7
0.65 | 0.019644 | 128.77 | 572.3 | 718
0.66 | 0.02039 | 130.02 | 574.8 | 720
0.67 | 0.021024 | 131.16 | 576.6 | 722
0.68 | 0.02179 | 132.54 | 578.8 | 723.9
0.69 | 0.022516 | 133.84 | 580.8 | 725.5
0.7 | 0.02328 | 135.04 | 582.5 | 726.9
0.71 | 0.024153 | 136.62 | 584.6 | 728.2
0.72 | 0.024919 | 137.49 | 586.4 | 729.7
0.73 | 0.025813 | 138.89 | 587.8 | 730.9
0.74 | 0.026586 | 140.16 | 589.4 | 731.9
0.75 | 0.027449 | 141.46 | 591 | 732.4
0.76 | 0.028372 | 142.66 | 592.6 | 733.5
0.77 | 0.029338 | 143.99 | 594.2 | 734.3
0.78 | 0.03019 | 145.23 | 595.6 | 734.9
0.79 | 0.03111 | 146.61 | 597.2 | 735.5
0.8 | 0.032107 | 147.89 | 598.2 | 736.3
0.81 | 0.0331 | 149.14 | 599.4 | 736.7
0.82 | 0.034203 | 150.53 | 600.7 | 737.3
0.83 | 0.035069 | 151.86 | 602 | 737.9
0.84 | 0.036113 | 153.16 | 603.1 | 738.1
0.85 | 0.037261 | 154.73 | 604.4 | 738.5
0.86 | 0.038396 | 155.81 | 605.5 | 738.9
0.87 | 0.039508 | 157.35 | 606.7 | 739.5
0.88 | 0.040716 | 158.71 | 607.8 | 739.7
0.89 | 0.041866 | 160.05 | 609 | 739.9
0.9 | 0.042846 | 161.51 | 609.9 | 739.9
0.91 | 0.044224 | 162.83 | 611 | 740.7
0.92 | 0.045504 | 164.27 | 611.8 | 740.9
0.93 | 0.04673 | 165.75 | 613.1 | 740.9
0.94 | 0.047934 | 167.19 | 613.8 | 741.1
0.95 | 0.0491 | 168.49 | 615 | 741.2
0.96 | 0.050644 | 169.95 | 615.8 | 741.5
0.97 | 0.051926 | 171.46 | 617 | 741.9
0.98 | 0.053391 | 172.84 | 618 | 741.9
0.99 | 0.054636 | 174.35 | 619 | 742.3
1 | 0.056107 | 175.51 | 619.9 | 742.5