## I-V Characteristic (mA-mm)
VDS (V) | VGS = -0.300 V | VGS = 0.100 V | VGS = 0.500 V | VGS = 0.900 V
0 | 4.2252e-05 | -0.45159 | -0.7549 | -5.41
0.01 | 0.000956 | 8.288 | 16.441 | 12.905
0.02 | 0.0016375 | 16.256 | 33.386 | 31.467
0.03 | 0.0021485 | 23.652 | 50.419 | 49.9
0.04 | 0.0025189 | 30.536 | 67.51 | 68.5
0.05 | 0.002841 | 36.859 | 84.02 | 86.81
0.06 | 0.0030649 | 42.491 | 100.64 | 104.51
0.07 | 0.0032852 | 47.566 | 117.69 | 122.9
0.08 | 0.0034712 | 52.088 | 133.44 | 140.82
0.09 | 0.0036122 | 56.072 | 149.58 | 158.35
0.1 | 0.0037856 | 59.45 | 165.57 | 175.71
0.11 | 0.0039023 | 62.59 | 181.18 | 193.72
0.12 | 0.0040562 | 65.46 | 196.49 | 210.82
0.13 | 0.0042083 | 67.7 | 211.61 | 227.55
0.14 | 0.0043278 | 69.91 | 226.42 | 244.39
0.15 | 0.00449 | 71.74 | 240.77 | 261.27
0.16 | 0.0045991 | 73.41 | 255.2 | 277.78
0.17 | 0.0047619 | 74.92 | 269.06 | 293.57
0.18 | 0.0048974 | 76.2 | 282.43 | 309.54
0.19 | 0.0050319 | 77.65 | 295.59 | 325.37
0.2 | 0.0052252 | 78.61 | 308.54 | 340.41
0.21 | 0.0053442 | 79.85 | 321.26 | 355.9
0.22 | 0.0055254 | 80.68 | 332.94 | 370.75
0.23 | 0.0056605 | 81.76 | 344.69 | 385.22
0.24 | 0.005799 | 82.88 | 356.13 | 399.57
0.25 | 0.005954 | 83.86 | 366.83 | 413.85
0.26 | 0.006169 | 85.17 | 377.29 | 427.46
0.27 | 0.006311 | 86.09 | 387.52 | 440.83
0.28 | 0.006527 | 87.5 | 397.22 | 454.02
0.29 | 0.006695 | 88.56 | 406.36 | 466.98
0.3 | 0.006892 | 89.78 | 415.32 | 479.53
0.31 | 0.007082 | 90.88 | 424.09 | 491.65
0.32 | 0.007281 | 92.07 | 432.25 | 503.67
0.33 | 0.007518 | 93.25 | 440.01 | 515.35
0.34 | 0.007695 | 94.4 | 447.58 | 526.27
0.35 | 0.007959 | 95.51 | 454.88 | 537.36
0.36 | 0.008129 | 96.56 | 461.77 | 548.05
0.37 | 0.008426 | 97.69 | 468.19 | 558.29
0.38 | 0.008601 | 98.96 | 474.37 | 568.04
0.39 | 0.008906 | 99.87 | 480.39 | 577.2
0.4 | 0.009099 | 101.12 | 486.08 | 587.2
0.41 | 0.00935 | 102.1 | 491.35 | 595.8
0.42 | 0.009639 | 103.22 | 496.54 | 604.2
0.43 | 0.009923 | 104.3 | 501.51 | 612.2
0.44 | 0.010247 | 105.55 | 506.28 | 619.9
0.45 | 0.01045 | 106.49 | 510.68 | 627.7
0.46 | 0.010845 | 107.65 | 515.05 | 634.9
0.47 | 0.011104 | 108.65 | 519.2 | 641.9
0.48 | 0.011451 | 109.88 | 523.3 | 648.4
0.49 | 0.011804 | 111.02 | 527.11 | 654.9
0.5 | 0.012217 | 112.04 | 530.85 | 661
0.51 | 0.012615 | 113.24 | 534.53 | 666.5
0.52 | 0.012978 | 114.44 | 538.08 | 672.2
0.53 | 0.013469 | 115.55 | 541.55 | 677
0.54 | 0.013836 | 116.82 | 544.69 | 682
0.55 | 0.014459 | 117.77 | 547.97 | 686.4
0.56 | 0.014833 | 119.16 | 551.15 | 690.9
0.57 | 0.015443 | 120.31 | 554.14 | 695.2
0.58 | 0.01593 | 121.52 | 557.06 | 699.3
0.59 | 0.016468 | 122.81 | 559.8 | 702.8
0.6 | 0.017056 | 123.94 | 562.69 | 706
0.61 | 0.017735 | 125.22 | 565.3 | 709.3
0.62 | 0.018435 | 126.53 | 567.9 | 712.5
0.63 | 0.018992 | 127.81 | 570.2 | 714.9
0.64 | 0.019677 | 128.89 | 572.5 | 717.2
0.65 | 0.020339 | 130.21 | 574.6 | 719.6
0.66 | 0.021132 | 131.4 | 577 | 721.9
0.67 | 0.021842 | 132.8 | 579 | 723.8
0.68 | 0.022587 | 134.01 | 581.2 | 725.5
0.69 | 0.02338 | 135.16 | 583.2 | 727.1
0.7 | 0.024053 | 136.59 | 585 | 728.4
0.71 | 0.024888 | 137.91 | 587.2 | 729.9
0.72 | 0.025722 | 139.15 | 588.6 | 731.3
0.73 | 0.026721 | 140.48 | 590.4 | 732.3
0.74 | 0.027471 | 141.64 | 592 | 733.3
0.75 | 0.028424 | 142.98 | 593.6 | 734.3
0.76 | 0.029313 | 144.27 | 595.2 | 735.1
0.77 | 0.030267 | 145.62 | 596.6 | 735.9
0.78 | 0.031244 | 146.87 | 597.8 | 736.3
0.79 | 0.032274 | 148.09 | 599.4 | 737.3
0.8 | 0.033291 | 149.5 | 600.7 | 737.5
0.81 | 0.034312 | 150.78 | 601.8 | 738.3
0.82 | 0.03542 | 152.16 | 603.4 | 738.6
0.83 | 0.036498 | 153.36 | 604.6 | 739.3
0.84 | 0.037652 | 154.81 | 605.5 | 739.5
0.85 | 0.038726 | 156.17 | 607.1 | 739.9
0.86 | 0.039718 | 157.51 | 607.8 | 740.3
0.87 | 0.04095 | 159.05 | 609 | 740.9
0.88 | 0.04213 | 160.2 | 610.2 | 741.1
0.89 | 0.043335 | 161.7 | 611.1 | 741.2
0.9 | 0.044564 | 163.15 | 612.2 | 741.5
0.91 | 0.045965 | 164.53 | 613.5 | 741.8
0.92 | 0.047047 | 165.93 | 614.4 | 742.1
0.93 | 0.048428 | 167.28 | 615.4 | 742
0.94 | 0.049975 | 168.8 | 616.4 | 742.3
0.95 | 0.051237 | 170.16 | 617.4 | 742.9
0.96 | 0.052502 | 171.65 | 618.5 | 743.1
0.97 | 0.053938 | 172.92 | 619.4 | 743.1
0.98 | 0.055385 | 174.41 | 620.2 | 743.7
0.99 | 0.056506 | 175.87 | 621.4 | 743.7
1 | 0.05822 | 177.32 | 622.3 | 744.1