## I-V Characteristic (mA-mm)
VDS (V) | VGS = -0.300 V | VGS = 0.100 V | VGS = 0.500 V | VGS = 0.900 V
0 | 3.5198e-05 | -0.38967 | -0.9165 | -5.377
0.01 | 0.0009919 | 8.06 | 16.19 | 13.219
0.02 | 0.0016936 | 16.039 | 33.309 | 31.617
0.03 | 0.0022312 | 23.433 | 50.238 | 49.907
0.04 | 0.0026416 | 30.296 | 66.94 | 68.07
0.05 | 0.0029676 | 36.525 | 84.01 | 86.45
0.06 | 0.0032229 | 42.1 | 100.32 | 104.51
0.07 | 0.0034434 | 47.15 | 116.67 | 122.3
0.08 | 0.0036438 | 51.661 | 133.04 | 139.92
0.09 | 0.0038104 | 55.647 | 149.31 | 157.99
0.1 | 0.0039811 | 58.88 | 164.71 | 175.17
0.11 | 0.0041312 | 62.11 | 180.44 | 192.48
0.12 | 0.0042905 | 64.82 | 196.01 | 209.77
0.13 | 0.0044325 | 67.26 | 210.78 | 226.66
0.14 | 0.00459 | 69.42 | 225.6 | 243.3
0.15 | 0.0047472 | 71.31 | 240.2 | 259.8
0.16 | 0.0049169 | 73.02 | 254.37 | 276.19
0.17 | 0.0050626 | 74.54 | 268 | 292.09
0.18 | 0.0052172 | 75.98 | 281.46 | 307.63
0.19 | 0.0053854 | 77.28 | 295.04 | 323.75
0.2 | 0.0055494 | 78.44 | 307.51 | 338.83
0.21 | 0.005686 | 79.61 | 319.92 | 353.69
0.22 | 0.005866 | 80.73 | 332.23 | 368.61
0.23 | 0.006059 | 81.86 | 344.04 | 383.4
0.24 | 0.006242 | 83.03 | 355.03 | 397.34
0.25 | 0.006437 | 84.17 | 366.05 | 411.25
0.26 | 0.006627 | 85.43 | 376.64 | 425.07
0.27 | 0.006838 | 86.75 | 386.59 | 438.5
0.28 | 0.007034 | 88.04 | 396.32 | 451.5
0.29 | 0.007238 | 89.22 | 405.78 | 464.25
0.3 | 0.007457 | 90.52 | 414.64 | 476.8
0.31 | 0.007692 | 91.77 | 423.23 | 488.77
0.32 | 0.007914 | 92.96 | 431.4 | 500.43
0.33 | 0.008152 | 94.26 | 439.53 | 512.41
0.34 | 0.008397 | 95.35 | 447.01 | 523.49
0.35 | 0.00861 | 96.61 | 454.01 | 534.11
0.36 | 0.008879 | 97.76 | 460.95 | 544.72
0.37 | 0.009135 | 98.91 | 467.6 | 554.94
0.38 | 0.009383 | 99.95 | 473.85 | 564.99
0.39 | 0.009642 | 101.08 | 479.63 | 574.1
0.4 | 0.00995 | 102.24 | 485.34 | 583.4
0.41 | 0.010234 | 103.42 | 490.89 | 592.4
0.42 | 0.010548 | 104.46 | 496 | 601
0.43 | 0.010853 | 105.5 | 500.83 | 609.3
0.44 | 0.011177 | 106.71 | 505.58 | 616.7
0.45 | 0.011523 | 107.78 | 510.18 | 624.5
0.46 | 0.011859 | 108.95 | 514.57 | 631.6
0.47 | 0.012254 | 110.05 | 518.6 | 638.7
0.48 | 0.012648 | 111.04 | 522.69 | 644.9
0.49 | 0.013086 | 112.3 | 526.66 | 651.5
0.5 | 0.013498 | 113.44 | 530.43 | 657.4
0.51 | 0.013982 | 114.67 | 534.03 | 663.2
0.52 | 0.01448 | 115.79 | 537.58 | 668.5
0.53 | 0.014989 | 116.95 | 541.03 | 673.8
0.54 | 0.015474 | 118.15 | 544.42 | 678.8
0.55 | 0.01605 | 119.4 | 547.56 | 683.4
0.56 | 0.016674 | 120.62 | 550.65 | 687.6
0.57 | 0.017237 | 121.74 | 553.78 | 691.6
0.58 | 0.017913 | 122.96 | 556.78 | 695.6
0.59 | 0.018556 | 124.26 | 559.59 | 699.3
0.6 | 0.019258 | 125.48 | 562.38 | 702.9
0.61 | 0.019885 | 126.85 | 565 | 706
0.62 | 0.020604 | 127.91 | 567.65 | 708.9
0.63 | 0.02142 | 129.22 | 569.6 | 711.4
0.64 | 0.022132 | 130.58 | 572.3 | 714.2
0.65 | 0.022924 | 131.84 | 574.8 | 716.4
0.66 | 0.023738 | 133.21 | 577 | 718.5
0.67 | 0.024565 | 134.37 | 579 | 720.5
0.68 | 0.02537 | 135.77 | 581.2 | 722.4
0.69 | 0.026368 | 137.07 | 583 | 724
0.7 | 0.027275 | 138.35 | 585.1 | 725.5
0.71 | 0.028204 | 139.56 | 586.9 | 726.9
0.72 | 0.029162 | 140.82 | 588.6 | 728.3
0.73 | 0.030096 | 142.18 | 590.4 | 729.3
0.74 | 0.031056 | 143.44 | 591.9 | 730.3
0.75 | 0.032055 | 144.85 | 593.8 | 731.3
0.76 | 0.033093 | 145.99 | 595.2 | 731.9
0.77 | 0.034162 | 147.43 | 596.6 | 732.9
0.78 | 0.035261 | 148.73 | 598 | 733.5
0.79 | 0.036158 | 150.03 | 599.4 | 734.5
0.8 | 0.037527 | 151.54 | 600.9 | 735.1
0.81 | 0.038601 | 152.69 | 602.2 | 735.5
0.82 | 0.039867 | 154.05 | 603.3 | 736.3
0.83 | 0.040982 | 155.53 | 604.8 | 736.7
0.84 | 0.042183 | 156.83 | 605.8 | 737.1
0.85 | 0.043527 | 158.29 | 607 | 737.7
0.86 | 0.04454 | 159.57 | 608.5 | 737.9
0.87 | 0.046002 | 161.14 | 609.5 | 738.3
0.88 | 0.0473 | 162.51 | 610.4 | 738.7
0.89 | 0.048815 | 163.9 | 611.4 | 739.1
0.9 | 0.05006 | 165.21 | 612.6 | 739.4
0.91 | 0.051445 | 166.75 | 613.5 | 739.7
0.92 | 0.052885 | 168.24 | 614.6 | 740.1
0.93 | 0.054465 | 169.68 | 615.8 | 740.2
0.94 | 0.055817 | 171.25 | 616.7 | 740.5
0.95 | 0.05748 | 172.52 | 617.9 | 741.1
0.96 | 0.05864 | 174.05 | 618.6 | 740.9
0.97 | 0.06032 | 175.61 | 619.8 | 741.2
0.98 | 0.06203 | 176.93 | 620.7 | 741.5
0.99 | 0.06355 | 178.52 | 621.8 | 741.7
1 | 0.06498 | 179.92 | 623 | 741.8