## I-V Characteristic (mA-mm)
VDS (V) | VGS = -0.300 V | VGS = 0.100 V | VGS = 0.500 V | VGS = 0.900 V
0 | 1.6323e-05 | -0.46873 | -0.6952 | -5.113
0.01 | 0.0011586 | 8.22 | 16.139 | 13.137
0.02 | 0.0019997 | 16.395 | 32.971 | 31.477
0.03 | 0.0026299 | 23.869 | 49.8 | 49.49
0.04 | 0.003137 | 30.862 | 66.63 | 67.86
0.05 | 0.0035022 | 37.303 | 83.26 | 85.81
0.06 | 0.0038261 | 43.027 | 99.76 | 103.8
0.07 | 0.0040961 | 48.22 | 116.23 | 121.5
0.08 | 0.0043137 | 52.767 | 132.12 | 139.16
0.09 | 0.004558 | 56.84 | 148.12 | 156.67
0.1 | 0.0046998 | 60.51 | 163.95 | 173.75
0.11 | 0.004933 | 63.72 | 179.5 | 191.29
0.12 | 0.0050888 | 66.63 | 194.65 | 208.37
0.13 | 0.0052632 | 69.02 | 209.87 | 224.83
0.14 | 0.005485 | 71.33 | 224.34 | 241.42
0.15 | 0.0056287 | 73.21 | 238.63 | 258.31
0.16 | 0.005779 | 75.02 | 253.05 | 274.07
0.17 | 0.005978 | 76.56 | 266.8 | 289.92
0.18 | 0.006205 | 78.01 | 279.92 | 305.64
0.19 | 0.00638 | 79.52 | 293.23 | 321.2
0.2 | 0.006617 | 80.53 | 306.09 | 336.5
0.21 | 0.006774 | 81.92 | 318.47 | 351.27
0.22 | 0.007051 | 82.8 | 330.33 | 366.04
0.23 | 0.00721 | 84.06 | 342.03 | 380.41
0.24 | 0.007467 | 85.17 | 353.36 | 394.39
0.25 | 0.007656 | 86.25 | 364.16 | 408.46
0.26 | 0.007931 | 87.57 | 374.59 | 421.88
0.27 | 0.008164 | 88.62 | 384.93 | 434.99
0.28 | 0.008372 | 90.04 | 394.41 | 448.01
0.29 | 0.008678 | 91.2 | 403.74 | 460.97
0.3 | 0.008861 | 92.58 | 412.72 | 473.07
0.31 | 0.009226 | 93.74 | 421.39 | 485.21
0.32 | 0.009381 | 94.92 | 429.42 | 496.92
0.33 | 0.009732 | 96.19 | 437.4 | 508.45
0.34 | 0.009933 | 97.39 | 444.9 | 519.56
0.35 | 0.010233 | 98.63 | 452.19 | 530.15
0.36 | 0.010494 | 99.68 | 459.04 | 540.68
0.37 | 0.010845 | 100.94 | 465.5 | 550.91
0.38 | 0.011173 | 102.09 | 471.74 | 560.48
0.39 | 0.011378 | 103.18 | 477.76 | 569.6
0.4 | 0.01179 | 104.39 | 483.38 | 578.7
0.41 | 0.012046 | 105.43 | 488.82 | 588
0.42 | 0.012503 | 106.61 | 493.93 | 596.2
0.43 | 0.012739 | 107.74 | 498.96 | 604.2
0.44 | 0.013221 | 108.89 | 503.62 | 612.2
0.45 | 0.013557 | 110.02 | 508.13 | 619.8
0.46 | 0.013936 | 111.1 | 512.55 | 626.9
0.47 | 0.014382 | 112.3 | 516.73 | 633.4
0.48 | 0.014858 | 113.53 | 520.82 | 639.8
0.49 | 0.015406 | 114.63 | 524.65 | 646.9
0.5 | 0.015737 | 115.71 | 528.46 | 652.3
0.51 | 0.016358 | 116.98 | 532.17 | 658.2
0.52 | 0.016842 | 118.17 | 535.68 | 663.5
0.53 | 0.01749 | 119.32 | 539.1 | 668.6
0.54 | 0.018005 | 120.6 | 542.43 | 673.8
0.55 | 0.01866 | 121.68 | 545.77 | 678.2
0.56 | 0.019372 | 123.07 | 548.9 | 682.6
0.57 | 0.020009 | 124.29 | 551.89 | 686.6
0.58 | 0.020804 | 125.5 | 554.81 | 690.7
0.59 | 0.021551 | 126.79 | 557.71 | 694.1
0.6 | 0.022472 | 128.06 | 560.55 | 697.8
0.61 | 0.023165 | 129.37 | 563.25 | 700.5
0.62 | 0.024038 | 130.62 | 565.86 | 703.7
0.63 | 0.024903 | 131.96 | 568.32 | 706.4
0.64 | 0.025814 | 133.11 | 570.7 | 709.3
0.65 | 0.026703 | 134.53 | 572.9 | 711.5
0.66 | 0.027643 | 135.83 | 575 | 713.7
0.67 | 0.028594 | 137.19 | 577.4 | 715.6
0.68 | 0.0295 | 138.51 | 579.6 | 717.3
0.69 | 0.030573 | 139.64 | 581.6 | 719.2
0.7 | 0.031773 | 141.06 | 583.4 | 720.7
0.71 | 0.032792 | 142.44 | 585.3 | 722.1
0.72 | 0.033892 | 143.71 | 587.2 | 723.6
0.73 | 0.035041 | 145.1 | 589 | 724.5
0.74 | 0.036195 | 146.33 | 590.4 | 725.5
0.75 | 0.037215 | 147.69 | 592.2 | 726.7
0.76 | 0.038526 | 149.02 | 593.8 | 727.7
0.77 | 0.039717 | 150.41 | 595 | 728.3
0.78 | 0.041156 | 151.61 | 596.6 | 729.1
0.79 | 0.042163 | 153.01 | 598 | 729.9
0.8 | 0.043609 | 154.42 | 599.4 | 730.3
0.81 | 0.045024 | 155.8 | 600.7 | 731.1
0.82 | 0.046426 | 157.23 | 602.1 | 731.7
0.83 | 0.047799 | 158.52 | 603.3 | 732.2
0.84 | 0.049191 | 159.96 | 604.4 | 732.4
0.85 | 0.050636 | 161.4 | 605.4 | 733.3
0.86 | 0.051972 | 162.77 | 606.9 | 733.5
0.87 | 0.053604 | 164.39 | 607.8 | 733.9
0.88 | 0.055079 | 165.61 | 609.2 | 734.3
0.89 | 0.056838 | 167.25 | 610 | 734.9
0.9 | 0.05856 | 168.55 | 611.5 | 735.1
0.91 | 0.06016 | 170.06 | 612.2 | 735.4
0.92 | 0.06169 | 171.46 | 613.5 | 735.8
0.93 | 0.06311 | 172.92 | 614.2 | 736.1
0.94 | 0.06495 | 174.36 | 615.4 | 736.3
0.95 | 0.06659 | 175.93 | 616.6 | 736.7
0.96 | 0.06842 | 177.36 | 617.4 | 737
0.97 | 0.07042 | 178.8 | 618.6 | 737.1
0.98 | 0.07181 | 180.4 | 619.4 | 737.7
0.99 | 0.07403 | 181.86 | 620.3 | 737.7
1 | 0.07541 | 183.35 | 621.5 | 737.7