## I-V Characteristic (mA-mm)
VDS (V) | VGS = -0.300 V | VGS = 0.100 V | VGS = 0.500 V | VGS = 0.900 V
0 | -2.4154e-05 | -0.48427 | -0.778 | -5.0311
0.01 | 0.0018354 | 8.779 | 16.414 | 13.43
0.02 | 0.0032214 | 17.468 | 33.32 | 31.434
0.03 | 0.0042229 | 25.656 | 50.296 | 49.945
0.04 | 0.005031 | 33.215 | 67.27 | 68.2
0.05 | 0.0056549 | 40.191 | 83.95 | 86.23
0.06 | 0.006191 | 46.496 | 100.76 | 103.89
0.07 | 0.006603 | 52.281 | 117.51 | 122.09
0.08 | 0.00697 | 57.43 | 133.36 | 139.59
0.09 | 0.007348 | 61.93 | 149.72 | 156.71
0.1 | 0.007641 | 65.9 | 165.69 | 174.56
0.11 | 0.008 | 69.43 | 181.02 | 191.88
0.12 | 0.008211 | 72.81 | 196.57 | 208.49
0.13 | 0.008562 | 75.48 | 211.98 | 225.3
0.14 | 0.008828 | 77.88 | 226.47 | 242.37
0.15 | 0.009155 | 80.15 | 240.96 | 258.66
0.16 | 0.00945 | 81.99 | 255.59 | 274.56
0.17 | 0.00978 | 83.84 | 269.32 | 290.73
0.18 | 0.010086 | 85.27 | 282.69 | 306.54
0.19 | 0.010381 | 86.91 | 296.03 | 321.97
0.2 | 0.01075 | 88.13 | 309.16 | 337.14
0.21 | 0.011027 | 89.3 | 321.58 | 352.36
0.22 | 0.011435 | 90.48 | 333.34 | 366.75
0.23 | 0.01175 | 91.52 | 345.28 | 380.99
0.24 | 0.012127 | 92.59 | 356.53 | 395.77
0.25 | 0.012424 | 93.41 | 367.21 | 409.43
0.26 | 0.012771 | 94.48 | 377.83 | 422.64
0.27 | 0.013203 | 95.15 | 388.17 | 436.2
0.28 | 0.013532 | 96.13 | 397.73 | 449.37
0.29 | 0.013967 | 97.09 | 406.75 | 461.87
0.3 | 0.014271 | 97.82 | 415.86 | 474.17
0.31 | 0.014717 | 98.79 | 424.45 | 486.62
0.32 | 0.01499 | 99.53 | 432.48 | 498.12
0.33 | 0.01552 | 100.58 | 440.31 | 509.63
0.34 | 0.015889 | 101.42 | 448.02 | 520.72
0.35 | 0.016378 | 102.34 | 455.2 | 531.79
0.36 | 0.016689 | 103.3 | 461.94 | 542.15
0.37 | 0.017154 | 104.2 | 468.5 | 552.05
0.38 | 0.017632 | 105.33 | 474.8 | 562.08
0.39 | 0.017989 | 106.25 | 480.87 | 571.6
0.4 | 0.018602 | 107.29 | 486.51 | 580.8
0.41 | 0.018904 | 108.26 | 491.85 | 589.2
0.42 | 0.01948 | 109.45 | 497.14 | 597.8
0.43 | 0.019782 | 110.64 | 502.15 | 606
0.44 | 0.020394 | 111.58 | 506.94 | 613.8
0.45 | 0.020791 | 112.85 | 511.37 | 621.4
0.46 | 0.021409 | 113.86 | 515.77 | 628.4
0.47 | 0.02195 | 115.1 | 520.01 | 635.5
0.48 | 0.022391 | 116.25 | 524.05 | 642.1
0.49 | 0.023029 | 117.43 | 527.86 | 648.5
0.5 | 0.023503 | 118.6 | 531.6 | 654.2
0.51 | 0.024292 | 119.77 | 535.42 | 660.1
0.52 | 0.024662 | 121.02 | 538.92 | 665.4
0.53 | 0.025485 | 122.25 | 542.34 | 670.5
0.54 | 0.025927 | 123.45 | 545.58 | 675.6
0.55 | 0.02653 | 124.62 | 548.9 | 680.2
0.56 | 0.02732 | 125.93 | 552.05 | 684.5
0.57 | 0.028057 | 127.19 | 555.01 | 688.8
0.58 | 0.028827 | 128.55 | 558.02 | 692.4
0.59 | 0.029435 | 129.87 | 560.88 | 696.2
0.6 | 0.0304 | 130.96 | 563.73 | 699.7
0.61 | 0.031065 | 132.36 | 566.34 | 703
0.62 | 0.032086 | 133.68 | 568.93 | 706
0.63 | 0.032832 | 134.97 | 571.2 | 708.9
0.64 | 0.033858 | 136.37 | 573.8 | 711.2
0.65 | 0.03469 | 137.61 | 576 | 713.8
0.66 | 0.035559 | 139 | 578.2 | 716
0.67 | 0.036623 | 140.32 | 580.4 | 718
0.68 | 0.037684 | 141.74 | 582.8 | 719.7
0.69 | 0.038819 | 142.94 | 584.8 | 721.6
0.7 | 0.039764 | 144.31 | 586.4 | 723.3
0.71 | 0.041036 | 145.7 | 588.4 | 724.7
0.72 | 0.042062 | 147.03 | 590.2 | 725.7
0.73 | 0.043398 | 148.48 | 592 | 727.1
0.74 | 0.044423 | 149.62 | 594 | 728.1
0.75 | 0.045818 | 151.06 | 595.2 | 729.1
0.76 | 0.047115 | 152.5 | 597.2 | 730.3
0.77 | 0.048265 | 153.72 | 598.2 | 731.1
0.78 | 0.049919 | 155.25 | 599.9 | 731.6
0.79 | 0.051087 | 156.49 | 601.1 | 732.4
0.8 | 0.052723 | 157.95 | 602.6 | 733.3
0.81 | 0.053945 | 159.33 | 603.8 | 734.1
0.82 | 0.055496 | 160.76 | 605.1 | 734.5
0.83 | 0.056962 | 162.12 | 606.3 | 734.9
0.84 | 0.05844 | 163.53 | 607.6 | 735.5
0.85 | 0.06025 | 165 | 608.8 | 736.3
0.86 | 0.0618 | 166.41 | 610 | 736.5
0.87 | 0.06329 | 167.93 | 611 | 736.7
0.88 | 0.06511 | 169.25 | 612.2 | 737.3
0.89 | 0.06688 | 170.83 | 613.4 | 737.9
0.9 | 0.06887 | 172.29 | 614.4 | 738.1
0.91 | 0.07062 | 173.79 | 615.5 | 738.3
0.92 | 0.07271 | 175.35 | 616.6 | 738.7
0.93 | 0.07399 | 176.72 | 617.5 | 738.8
0.94 | 0.0763 | 178.36 | 618.6 | 739.5
0.95 | 0.07842 | 179.87 | 619.8 | 739.7
0.96 | 0.08032 | 181.4 | 620.9 | 739.9
0.97 | 0.0825 | 182.86 | 621.8 | 740.5
0.98 | 0.08439 | 184.41 | 622.8 | 740.5
0.99 | 0.08674 | 185.9 | 623.8 | 740.9
1 | 0.08837 | 187.41 | 624.9 | 741.1