## I-V Characteristic (mA-mm)
VDS (V) | VGS = -0.300 V | VGS = 0.100 V | VGS = 0.500 V | VGS = 0.900 V
0 | -2.0337e-06 | -0.46972 | -0.715 | -5.0434
0.01 | 0.0012809 | 8.364 | 16.26 | 13.382
0.02 | 0.0022413 | 16.523 | 33.126 | 31.975
0.03 | 0.002941 | 24.159 | 50.095 | 49.972
0.04 | 0.0035153 | 31.252 | 66.88 | 68.31
0.05 | 0.0039505 | 37.678 | 83.57 | 86.23
0.06 | 0.0042926 | 43.561 | 100.09 | 104.27
0.07 | 0.0046206 | 48.801 | 116.75 | 121.98
0.08 | 0.0048525 | 53.581 | 132.66 | 139.48
0.09 | 0.00512 | 57.59 | 148.77 | 157.57
0.1 | 0.0053492 | 61.37 | 164.53 | 174.59
0.11 | 0.0055462 | 64.51 | 179.98 | 191.76
0.12 | 0.005758 | 67.56 | 195.41 | 209.05
0.13 | 0.005917 | 70.01 | 210.58 | 225.73
0.14 | 0.006197 | 72.44 | 224.98 | 242.31
0.15 | 0.006368 | 74.37 | 239.56 | 258.76
0.16 | 0.006614 | 76.18 | 254.07 | 275.03
0.17 | 0.006822 | 77.85 | 267.68 | 290.82
0.18 | 0.007078 | 79.25 | 280.98 | 306.55
0.19 | 0.007312 | 80.82 | 294.35 | 322.26
0.2 | 0.007525 | 81.86 | 307.2 | 337.48
0.21 | 0.007833 | 83.34 | 319.59 | 352.13
0.22 | 0.008 | 84.24 | 331.58 | 366.75
0.23 | 0.008343 | 85.53 | 343.43 | 381.74
0.24 | 0.0085 | 86.81 | 354.65 | 395.45
0.25 | 0.008848 | 87.83 | 365.42 | 409.26
0.26 | 0.009044 | 89.29 | 376.13 | 423.03
0.27 | 0.009339 | 90.36 | 386.24 | 436.17
0.28 | 0.009634 | 91.84 | 395.73 | 449.13
0.29 | 0.009916 | 93.04 | 405.18 | 461.72
0.3 | 0.010243 | 94.44 | 414.32 | 474.13
0.31 | 0.010477 | 95.69 | 422.8 | 486.1
0.32 | 0.010893 | 96.89 | 431.09 | 497.82
0.33 | 0.011082 | 98.21 | 439.08 | 509.48
0.34 | 0.011513 | 99.43 | 446.67 | 520.55
0.35 | 0.011718 | 100.63 | 453.79 | 531.13
0.36 | 0.012129 | 101.78 | 460.7 | 541.63
0.37 | 0.012472 | 103.02 | 467.33 | 552
0.38 | 0.012797 | 104.15 | 473.6 | 561.67
0.39 | 0.013184 | 105.35 | 479.54 | 570.9
0.4 | 0.013538 | 106.57 | 485.23 | 580
0.41 | 0.014005 | 107.67 | 490.7 | 588.7
0.42 | 0.014283 | 108.89 | 495.95 | 597.6
0.43 | 0.014798 | 110.07 | 500.88 | 605.4
0.44 | 0.015126 | 111.25 | 505.61 | 613.5
0.45 | 0.015696 | 112.39 | 510.18 | 620.9
0.46 | 0.016047 | 113.56 | 514.66 | 628.1
0.47 | 0.016592 | 114.76 | 518.88 | 634.8
0.48 | 0.01715 | 115.93 | 522.95 | 641.5
0.49 | 0.017554 | 117.21 | 526.83 | 647.6
0.5 | 0.018321 | 118.22 | 530.7 | 653.7
0.51 | 0.01884 | 119.52 | 534.38 | 659.4
0.52 | 0.019625 | 120.82 | 537.93 | 664.7
0.53 | 0.020123 | 121.96 | 541.48 | 670.2
0.54 | 0.020964 | 123.36 | 544.83 | 674.7
0.55 | 0.021655 | 124.39 | 548.16 | 679.6
0.56 | 0.02247 | 125.76 | 551.27 | 683.8
0.57 | 0.023278 | 127.07 | 554.33 | 687.7
0.58 | 0.024173 | 128.29 | 557.45 | 692
0.59 | 0.02509 | 129.7 | 560.27 | 695.8
0.6 | 0.025874 | 130.9 | 563.13 | 698.8
0.61 | 0.027016 | 132.2 | 565.8 | 702.4
0.62 | 0.027844 | 133.6 | 568.51 | 705
0.63 | 0.029028 | 134.99 | 570.8 | 708
0.64 | 0.030045 | 136.23 | 573.5 | 710.4
0.65 | 0.031099 | 137.51 | 575.7 | 712.8
0.66 | 0.032308 | 138.92 | 578 | 715.3
0.67 | 0.033254 | 140.15 | 580 | 717.2
0.68 | 0.034615 | 141.66 | 582.2 | 719
0.69 | 0.035806 | 142.82 | 584.2 | 720.8
0.7 | 0.037092 | 144.3 | 586 | 722.2
0.71 | 0.038161 | 145.59 | 588.2 | 723.8
0.72 | 0.039694 | 146.93 | 590 | 725.1
0.73 | 0.04097 | 148.37 | 591.7 | 726
0.74 | 0.042294 | 149.63 | 593.6 | 727.4
0.75 | 0.043677 | 151.08 | 594.8 | 728.3
0.76 | 0.045127 | 152.44 | 596.6 | 729.5
0.77 | 0.046743 | 153.8 | 598.1 | 730.1
0.78 | 0.047934 | 155.12 | 599.4 | 730.9
0.79 | 0.04959 | 156.53 | 601 | 731.5
0.8 | 0.051237 | 157.97 | 602.4 | 732.3
0.81 | 0.053003 | 159.32 | 603.6 | 733.1
0.82 | 0.054316 | 160.8 | 604.7 | 733.5
0.83 | 0.056063 | 162.04 | 606.2 | 734.2
0.84 | 0.05774 | 163.55 | 607.4 | 734.7
0.85 | 0.0594 | 165.03 | 608.8 | 735.3
0.86 | 0.06144 | 166.53 | 609.9 | 735.5
0.87 | 0.06311 | 168.04 | 610.8 | 736.1
0.88 | 0.06492 | 169.29 | 612.2 | 736.3
0.89 | 0.06685 | 170.84 | 613.2 | 736.8
0.9 | 0.06878 | 172.36 | 614.2 | 737.1
0.91 | 0.07058 | 173.89 | 615.4 | 737.7
0.92 | 0.07227 | 175.36 | 616.5 | 738.1
0.93 | 0.07461 | 176.8 | 617.4 | 738.3
0.94 | 0.07606 | 178.39 | 618.6 | 738.6
0.95 | 0.07824 | 179.92 | 619.7 | 738.7
0.96 | 0.08073 | 181.5 | 620.6 | 739.3
0.97 | 0.08246 | 182.86 | 621.8 | 739.5
0.98 | 0.08515 | 184.41 | 622.7 | 739.7
0.99 | 0.08686 | 186.01 | 623.8 | 739.9
1 | 0.08933 | 187.49 | 624.7 | 740.2