## I-V Characteristic (mA-mm)
VDS (V) | VGS = -0.300 V | VGS = 0.100 V | VGS = 0.500 V | VGS = 0.900 V
0 | 1.2367e-05 | -0.40247 | -0.9414 | -5.119
0.01 | 0.0011623 | 8.221 | 16.2 | 13.177
0.02 | 0.0020026 | 16.299 | 33.394 | 31.769
0.03 | 0.002624 | 24.018 | 50.132 | 49.812
0.04 | 0.0031267 | 30.939 | 67.02 | 68.27
0.05 | 0.0034919 | 37.286 | 83.55 | 86.26
0.06 | 0.0038092 | 43.024 | 100.34 | 104.28
0.07 | 0.0040971 | 48.296 | 116.63 | 122.06
0.08 | 0.0043003 | 52.874 | 132.45 | 139.63
0.09 | 0.0045288 | 56.919 | 148.98 | 157.55
0.1 | 0.0046967 | 60.43 | 164.63 | 174.61
0.11 | 0.0048954 | 63.61 | 180.02 | 191.81
0.12 | 0.0050931 | 66.58 | 195.47 | 209.1
0.13 | 0.0052558 | 68.98 | 210.57 | 226.18
0.14 | 0.0054707 | 71.33 | 225.15 | 242.38
0.15 | 0.0056113 | 73.13 | 239.63 | 259.08
0.16 | 0.005765 | 74.88 | 253.9 | 275.38
0.17 | 0.00595 | 76.53 | 267.72 | 291.1
0.18 | 0.006203 | 77.85 | 281.06 | 307.04
0.19 | 0.006346 | 79.41 | 294.39 | 322.74
0.2 | 0.006623 | 80.41 | 307.34 | 337.88
0.21 | 0.006762 | 81.8 | 319.62 | 352.67
0.22 | 0.007017 | 82.74 | 331.58 | 367.38
0.23 | 0.0072 | 83.9 | 343.56 | 382.32
0.24 | 0.007448 | 85.07 | 354.77 | 396.12
0.25 | 0.00765 | 86.11 | 365.5 | 410.04
0.26 | 0.00786 | 87.53 | 376.04 | 423.78
0.27 | 0.00813 | 88.56 | 386.23 | 437.04
0.28 | 0.008348 | 89.97 | 395.91 | 449.94
0.29 | 0.008674 | 91.06 | 405.12 | 462.8
0.3 | 0.008823 | 92.46 | 414.16 | 475.19
0.31 | 0.009185 | 93.64 | 422.96 | 487.13
0.32 | 0.009362 | 94.89 | 430.98 | 499.16
0.33 | 0.009638 | 96.19 | 438.88 | 510.66
0.34 | 0.009915 | 97.19 | 446.58 | 521.78
0.35 | 0.010239 | 98.52 | 453.77 | 532.42
0.36 | 0.010539 | 99.68 | 460.54 | 542.92
0.37 | 0.010788 | 100.86 | 467.11 | 553.39
0.38 | 0.011135 | 101.94 | 473.42 | 563.18
0.39 | 0.011367 | 103.09 | 479.43 | 572.3
0.4 | 0.011796 | 104.24 | 484.97 | 581.6
0.41 | 0.012021 | 105.37 | 490.42 | 590.4
0.42 | 0.012467 | 106.58 | 495.65 | 599
0.43 | 0.012749 | 107.49 | 500.67 | 607
0.44 | 0.013086 | 108.77 | 505.4 | 615
0.45 | 0.013534 | 109.91 | 509.92 | 622.7
0.46 | 0.013926 | 111.04 | 514.37 | 629.7
0.47 | 0.014445 | 112.3 | 518.59 | 636.5
0.48 | 0.014756 | 113.33 | 522.65 | 643.1
0.49 | 0.015268 | 114.49 | 526.5 | 649.4
0.5 | 0.015691 | 115.65 | 530.35 | 655.5
0.51 | 0.01629 | 116.89 | 534.03 | 661.3
0.52 | 0.016803 | 118.07 | 537.64 | 666.7
0.53 | 0.017458 | 119.23 | 541.03 | 671.8
0.54 | 0.018017 | 120.54 | 544.47 | 676.6
0.55 | 0.018544 | 121.88 | 547.78 | 681.2
0.56 | 0.019358 | 122.99 | 550.85 | 685.6
0.57 | 0.019967 | 124.07 | 553.94 | 690
0.58 | 0.020838 | 125.44 | 556.92 | 693.6
0.59 | 0.021452 | 126.75 | 559.83 | 697.2
0.6 | 0.022267 | 127.97 | 562.68 | 700.8
0.61 | 0.022995 | 129.36 | 565.27 | 704.1
0.62 | 0.023826 | 130.49 | 567.97 | 707
0.63 | 0.02468 | 131.88 | 570.3 | 709.6
0.64 | 0.025612 | 133.24 | 572.7 | 712.2
0.65 | 0.026581 | 134.45 | 575 | 714.9
0.66 | 0.027397 | 135.84 | 577.3 | 716.8
0.67 | 0.02851 | 137.07 | 579.6 | 718.6
0.68 | 0.029526 | 138.47 | 581.6 | 720.8
0.69 | 0.030595 | 139.73 | 583.7 | 722.1
0.7 | 0.031557 | 141.08 | 585.5 | 724
0.71 | 0.032664 | 142.3 | 587.6 | 725.3
0.72 | 0.033749 | 143.71 | 589.2 | 726.6
0.73 | 0.034771 | 145.02 | 591 | 727.5
0.74 | 0.036046 | 146.45 | 592.8 | 728.7
0.75 | 0.037275 | 147.75 | 594.2 | 729.9
0.76 | 0.038539 | 148.95 | 595.8 | 730.9
0.77 | 0.039588 | 150.4 | 597.6 | 731.4
0.78 | 0.040836 | 151.74 | 598.9 | 732.2
0.79 | 0.042229 | 153.08 | 600.2 | 733.1
0.8 | 0.043557 | 154.61 | 601.5 | 733.8
0.81 | 0.04485 | 155.81 | 602.8 | 734.5
0.82 | 0.046293 | 157.35 | 604.2 | 734.9
0.83 | 0.047726 | 158.64 | 605.3 | 735.1
0.84 | 0.04884 | 160.15 | 606.6 | 736.1
0.85 | 0.050673 | 161.46 | 607.7 | 736.3
0.86 | 0.051875 | 162.85 | 609 | 736.7
0.87 | 0.053636 | 164.31 | 610 | 737.3
0.88 | 0.054994 | 165.81 | 611.1 | 737.7
0.89 | 0.056705 | 167.3 | 612.2 | 738.1
0.9 | 0.05828 | 168.58 | 613.5 | 738.3
0.91 | 0.05968 | 170.14 | 614.2 | 738.3
0.92 | 0.06144 | 171.66 | 615.4 | 738.7
0.93 | 0.06323 | 173.09 | 616.6 | 739.3
0.94 | 0.06492 | 174.72 | 617.4 | 739.5
0.95 | 0.06659 | 176 | 618.6 | 739.7
0.96 | 0.06794 | 177.57 | 619.5 | 739.9
0.97 | 0.07004 | 179.1 | 620.7 | 740.5
0.98 | 0.07207 | 180.59 | 621.5 | 740.5
0.99 | 0.07389 | 182.11 | 622.7 | 740.9
1 | 0.07571 | 183.55 | 623.5 | 741.1