## I-V Characteristic (mA-mm)
VDS (V) | VGS = -0.300 V | VGS = 0.100 V | VGS = 0.500 V | VGS = 0.900 V
0 | 1.2311e-05 | -0.4494 | -0.8829 | -5.228
0.01 | 0.0011508 | 8.215 | 16.355 | 13.436
0.02 | 0.0019742 | 16.387 | 33.232 | 31.556
0.03 | 0.0025978 | 23.808 | 50.095 | 49.865
0.04 | 0.0030943 | 30.864 | 66.84 | 68.11
0.05 | 0.0034363 | 37.14 | 83.84 | 86.41
0.06 | 0.0037712 | 42.879 | 100.04 | 103.88
0.07 | 0.004023 | 48.071 | 116.35 | 121.98
0.08 | 0.0042344 | 52.755 | 132.96 | 140.23
0.09 | 0.004473 | 56.729 | 148.83 | 157.23
0.1 | 0.0046305 | 60.15 | 164.29 | 174.36
0.11 | 0.0048584 | 63.41 | 180.08 | 192.17
0.12 | 0.0049907 | 66.18 | 195.47 | 209.07
0.13 | 0.0051851 | 68.92 | 210.41 | 225.83
0.14 | 0.0053772 | 70.89 | 224.94 | 242.35
0.15 | 0.0055188 | 72.97 | 239.67 | 259.26
0.16 | 0.005691 | 74.64 | 253.82 | 275.11
0.17 | 0.005951 | 76.21 | 267.32 | 291.04
0.18 | 0.006099 | 77.65 | 280.85 | 307.02
0.19 | 0.006335 | 78.88 | 294.45 | 322.57
0.2 | 0.006505 | 80.34 | 306.94 | 337.56
0.21 | 0.006725 | 81.27 | 319.22 | 352.66
0.22 | 0.006932 | 82.51 | 331.56 | 367.87
0.23 | 0.007116 | 83.53 | 343.27 | 381.88
0.24 | 0.007384 | 84.7 | 354.36 | 396.04
0.25 | 0.007551 | 85.91 | 365.19 | 410.29
0.26 | 0.007859 | 86.93 | 375.88 | 423.57
0.27 | 0.008008 | 88.41 | 386.03 | 437.01
0.28 | 0.008302 | 89.44 | 395.46 | 450.05
0.29 | 0.008485 | 90.86 | 404.89 | 462.89
0.3 | 0.008764 | 92.08 | 413.94 | 475.03
0.31 | 0.009012 | 93.38 | 422.41 | 487.19
0.32 | 0.00926 | 94.43 | 430.63 | 499.12
0.33 | 0.009553 | 95.72 | 438.68 | 510.75
0.34 | 0.00975 | 96.97 | 446.26 | 521.67
0.35 | 0.010134 | 98.11 | 453.27 | 532.3
0.36 | 0.010338 | 99.34 | 460.16 | 543.19
0.37 | 0.010718 | 100.32 | 466.76 | 553.43
0.38 | 0.010945 | 101.58 | 473.16 | 563.06
0.39 | 0.011284 | 102.79 | 478.88 | 572.3
0.4 | 0.011589 | 103.83 | 484.63 | 581.6
0.41 | 0.011883 | 105.09 | 490.05 | 590.8
0.42 | 0.01229 | 106.13 | 495.33 | 599
0.43 | 0.012614 | 107.31 | 500.18 | 607.1
0.44 | 0.013067 | 108.44 | 504.91 | 615
0.45 | 0.013285 | 109.57 | 509.54 | 622.6
0.46 | 0.013851 | 110.67 | 513.89 | 629.7
0.47 | 0.014121 | 111.85 | 518.03 | 636.4
0.48 | 0.014653 | 112.98 | 522.07 | 643
0.49 | 0.015022 | 114.13 | 526.06 | 649.4
0.5 | 0.015581 | 115.36 | 529.94 | 655.5
0.51 | 0.016114 | 116.36 | 533.49 | 661.3
0.52 | 0.016562 | 117.69 | 537.06 | 666.6
0.53 | 0.017225 | 118.89 | 540.55 | 671.8
0.54 | 0.017723 | 120.19 | 543.96 | 677
0.55 | 0.018498 | 121.38 | 547.13 | 681.3
0.56 | 0.019002 | 122.52 | 550.27 | 685.8
0.57 | 0.019789 | 123.81 | 553.37 | 690.2
0.58 | 0.020446 | 125.1 | 556.39 | 694
0.59 | 0.021171 | 126.36 | 559.27 | 697.6
0.6 | 0.021997 | 127.69 | 561.91 | 700.9
0.61 | 0.022795 | 128.93 | 564.73 | 704
0.62 | 0.023616 | 130.23 | 567.38 | 707.3
0.63 | 0.024405 | 131.48 | 569.86 | 710
0.64 | 0.025321 | 132.9 | 571.9 | 712.4
0.65 | 0.026215 | 133.97 | 574.4 | 714.9
0.66 | 0.027323 | 135.44 | 576.8 | 717.1
0.67 | 0.02819 | 136.71 | 578.6 | 719.2
0.68 | 0.029102 | 138.07 | 581 | 720.8
0.69 | 0.030191 | 139.35 | 583 | 722.4
0.7 | 0.031051 | 140.47 | 585 | 724
0.71 | 0.032163 | 141.91 | 586.6 | 725.5
0.72 | 0.033327 | 143.24 | 588.6 | 726.7
0.73 | 0.034547 | 144.53 | 590.4 | 728.3
0.74 | 0.035537 | 146.01 | 591.9 | 729.1
0.75 | 0.036749 | 147.11 | 593.6 | 729.9
0.76 | 0.037933 | 148.55 | 595 | 730.9
0.77 | 0.039097 | 149.85 | 596.6 | 731.5
0.78 | 0.040375 | 151.26 | 598.2 | 732.4
0.79 | 0.041692 | 152.52 | 599.4 | 733.3
0.8 | 0.042999 | 153.88 | 601 | 733.8
0.81 | 0.044125 | 155.24 | 602.2 | 734.5
0.82 | 0.045666 | 156.63 | 603.5 | 735.1
0.83 | 0.046993 | 158.05 | 605 | 735.7
0.84 | 0.048647 | 159.28 | 605.8 | 736.1
0.85 | 0.049884 | 160.79 | 607.1 | 736.5
0.86 | 0.051476 | 162.18 | 608.2 | 737
0.87 | 0.052808 | 163.57 | 609.5 | 737.5
0.88 | 0.054437 | 165.17 | 610.6 | 737.9
0.89 | 0.055838 | 166.37 | 611.7 | 738.1
0.9 | 0.05748 | 167.9 | 612.6 | 738.3
0.91 | 0.05897 | 169.4 | 613.8 | 738.5
0.92 | 0.06068 | 170.81 | 614.8 | 739.3
0.93 | 0.06216 | 172.26 | 615.9 | 739.5
0.94 | 0.06406 | 173.67 | 617 | 739.7
0.95 | 0.06563 | 175.27 | 617.9 | 739.9
0.96 | 0.06755 | 176.76 | 618.8 | 740.5
0.97 | 0.06916 | 178.23 | 619.8 | 740.5
0.98 | 0.07094 | 179.6 | 621 | 740.7
0.99 | 0.07271 | 181.1 | 621.8 | 741.1
1 | 0.07506 | 182.68 | 622.9 | 741.1