## I-V Characteristic (mA-mm)
VDS (V) | VGS = -0.300 V | VGS = 0.100 V | VGS = 0.500 V | VGS = 0.900 V
0 | 2.1216e-05 | -0.37525 | -0.9374 | -5.232
0.01 | 0.0010887 | 8.199 | 16.163 | 13.245
0.02 | 0.0018804 | 16.291 | 33.438 | 31.883
0.03 | 0.0024626 | 23.806 | 50.198 | 49.988
0.04 | 0.0029402 | 30.816 | 67.1 | 68.46
0.05 | 0.0032833 | 37.06 | 83.91 | 86.51
0.06 | 0.00359 | 42.837 | 100.34 | 104.38
0.07 | 0.0038374 | 47.977 | 116.73 | 122.34
0.08 | 0.0040474 | 52.595 | 133.08 | 140
0.09 | 0.0042773 | 56.531 | 149.27 | 157.95
0.1 | 0.0044224 | 60.06 | 164.69 | 175.07
0.11 | 0.0046266 | 63.23 | 180.5 | 192.48
0.12 | 0.0047912 | 66.16 | 195.91 | 209.82
0.13 | 0.0049371 | 68.54 | 210.68 | 226.37
0.14 | 0.0051413 | 70.63 | 225.6 | 243.19
0.15 | 0.0052823 | 72.71 | 240.21 | 259.87
0.16 | 0.0054939 | 74.29 | 254.19 | 275.92
0.17 | 0.0056318 | 76 | 268.02 | 291.77
0.18 | 0.005817 | 77.28 | 281.52 | 307.9
0.19 | 0.005963 | 78.76 | 294.91 | 323.49
0.2 | 0.0062 | 79.83 | 307.58 | 338.63
0.21 | 0.006352 | 80.93 | 319.88 | 353.67
0.22 | 0.006604 | 82.26 | 332.1 | 368.56
0.23 | 0.006772 | 83.16 | 343.89 | 383.22
0.24 | 0.007014 | 84.53 | 354.96 | 397.16
0.25 | 0.007213 | 85.33 | 365.95 | 411.24
0.26 | 0.007413 | 86.69 | 376.4 | 424.86
0.27 | 0.007684 | 87.89 | 386.51 | 438.03
0.28 | 0.007828 | 89.04 | 396.28 | 451.33
0.29 | 0.008116 | 90.4 | 405.61 | 464.08
0.3 | 0.008292 | 91.5 | 414.43 | 476.36
0.31 | 0.008615 | 92.8 | 423.03 | 488.55
0.32 | 0.008777 | 94 | 431.28 | 500.43
0.33 | 0.009118 | 95.25 | 439.31 | 512
0.34 | 0.009318 | 96.31 | 446.72 | 523.05
0.35 | 0.009559 | 97.61 | 453.82 | 533.79
0.36 | 0.00988 | 98.77 | 460.79 | 544.5
0.37 | 0.010117 | 99.99 | 467.4 | 554.87
0.38 | 0.01047 | 101.17 | 473.55 | 564.5
0.39 | 0.010668 | 102.11 | 479.48 | 573.9
0.4 | 0.011072 | 103.3 | 485.18 | 583.2
0.41 | 0.011278 | 104.5 | 490.7 | 591.9
0.42 | 0.011688 | 105.57 | 495.79 | 600.3
0.43 | 0.011962 | 106.73 | 500.71 | 608.6
0.44 | 0.012355 | 107.85 | 505.51 | 616.6
0.45 | 0.01272 | 108.99 | 510.09 | 624.3
0.46 | 0.01304 | 110.08 | 514.49 | 631.3
0.47 | 0.013534 | 111.28 | 518.56 | 638.1
0.48 | 0.013852 | 112.33 | 522.7 | 644.7
0.49 | 0.014413 | 113.57 | 526.63 | 651.4
0.5 | 0.014738 | 114.73 | 530.45 | 656.9
0.51 | 0.01528 | 115.89 | 534.07 | 662.9
0.52 | 0.015742 | 117.17 | 537.67 | 668.1
0.53 | 0.016306 | 118.16 | 541.19 | 673.3
0.54 | 0.016847 | 119.51 | 544.57 | 678.6
0.55 | 0.017429 | 120.72 | 547.82 | 683
0.56 | 0.018098 | 121.86 | 550.85 | 687.2
0.57 | 0.018591 | 123.27 | 553.94 | 691.6
0.58 | 0.019419 | 124.37 | 557 | 695.6
0.59 | 0.020063 | 125.65 | 559.83 | 699.3
0.6 | 0.020874 | 126.97 | 562.7 | 702.4
0.61 | 0.021545 | 128.23 | 565.34 | 705.7
0.62 | 0.022351 | 129.5 | 568.01 | 708.8
0.63 | 0.023171 | 130.72 | 570.3 | 711.3
0.64 | 0.023868 | 132.1 | 572.7 | 714
0.65 | 0.024853 | 133.33 | 575 | 716.4
0.66 | 0.025628 | 134.74 | 577.3 | 718.5
0.67 | 0.026646 | 135.83 | 579.6 | 720.4
0.68 | 0.027394 | 137.24 | 581.6 | 722.1
0.69 | 0.028477 | 138.54 | 583.4 | 724
0.7 | 0.029385 | 139.89 | 585.6 | 725.3
0.71 | 0.030491 | 141.28 | 587.4 | 726.9
0.72 | 0.031454 | 142.44 | 589.2 | 728.3
0.73 | 0.032554 | 143.82 | 591 | 729.4
0.74 | 0.033619 | 145.18 | 592.5 | 730.3
0.75 | 0.034581 | 146.41 | 594.2 | 731.5
0.76 | 0.035842 | 147.85 | 595.8 | 732.2
0.77 | 0.036997 | 149.1 | 597.4 | 733.1
0.78 | 0.038137 | 150.46 | 598.8 | 733.5
0.79 | 0.039249 | 151.8 | 600.3 | 734.5
0.8 | 0.040518 | 153.24 | 601.4 | 735.1
0.81 | 0.041808 | 154.42 | 603.1 | 735.5
0.82 | 0.04292 | 155.93 | 604.2 | 736.1
0.83 | 0.044347 | 157.32 | 605.4 | 736.7
0.84 | 0.045851 | 158.69 | 606.6 | 737.3
0.85 | 0.047057 | 160.21 | 607.7 | 737.9
0.86 | 0.048213 | 161.38 | 608.6 | 737.9
0.87 | 0.04976 | 162.91 | 609.8 | 738.3
0.88 | 0.051241 | 164.41 | 611 | 738.7
0.89 | 0.052765 | 165.77 | 612.2 | 739.1
0.9 | 0.054058 | 167.31 | 613.5 | 739.5
0.91 | 0.05567 | 168.64 | 614.2 | 739.7
0.92 | 0.05705 | 170.2 | 615.4 | 739.9
0.93 | 0.05876 | 171.68 | 616.6 | 740.5
0.94 | 0.06025 | 173.21 | 617.4 | 740.7
0.95 | 0.0619 | 174.55 | 618.6 | 741.1
0.96 | 0.06333 | 176.05 | 619.5 | 741.3
0.97 | 0.06532 | 177.59 | 620.4 | 741.5
0.98 | 0.06693 | 179.08 | 621.4 | 741.5
0.99 | 0.06842 | 180.62 | 622.6 | 741.8
1 | 0.07038 | 181.91 | 623.4 | 742.1