## I-V Characteristic (mA-mm)
VDS (V) | VGS = -0.300 V | VGS = 0.100 V | VGS = 0.500 V | VGS = 0.900 V
0 | 1.6104e-05 | -0.45056 | -0.8711 | -5.097
0.01 | 0.0011389 | 8.234 | 16.198 | 13.174
0.02 | 0.0019748 | 16.258 | 33.289 | 31.785
0.03 | 0.0025837 | 23.876 | 50.104 | 49.763
0.04 | 0.0030766 | 30.882 | 67.26 | 68.34
0.05 | 0.0034617 | 37.077 | 83.43 | 86.11
0.06 | 0.0037396 | 42.84 | 100.11 | 104.38
0.07 | 0.0040349 | 48.154 | 116.77 | 122.38
0.08 | 0.0042159 | 52.662 | 132.82 | 139.58
0.09 | 0.0044482 | 56.803 | 148.68 | 157.55
0.1 | 0.0046217 | 60.15 | 164.79 | 175.01
0.11 | 0.0048164 | 63.5 | 180.26 | 192.06
0.12 | 0.0050279 | 66.2 | 195.37 | 209.11
0.13 | 0.0051534 | 68.82 | 210.85 | 226.42
0.14 | 0.0053777 | 70.99 | 225.51 | 242.75
0.15 | 0.0055513 | 72.86 | 239.73 | 259.13
0.16 | 0.005694 | 74.78 | 253.84 | 275.64
0.17 | 0.005859 | 76.2 | 267.86 | 291.67
0.18 | 0.006109 | 77.87 | 281.34 | 307.25
0.19 | 0.006248 | 78.92 | 294.37 | 322.82
0.2 | 0.006527 | 80.29 | 307.33 | 338.31
0.21 | 0.006665 | 81.53 | 319.86 | 353.17
0.22 | 0.006934 | 82.47 | 331.62 | 367.57
0.23 | 0.007113 | 83.79 | 343.51 | 382.66
0.24 | 0.007336 | 84.7 | 354.96 | 396.69
0.25 | 0.007564 | 86.11 | 365.67 | 410.29
0.26 | 0.007793 | 87.13 | 376 | 424.11
0.27 | 0.008075 | 88.44 | 386.41 | 437.72
0.28 | 0.008229 | 89.54 | 396.06 | 450.5
0.29 | 0.008541 | 90.87 | 405.23 | 463.11
0.3 | 0.008733 | 92.2 | 414.22 | 475.8
0.31 | 0.009071 | 93.36 | 422.99 | 487.96
0.32 | 0.00926 | 94.71 | 431.25 | 499.62
0.33 | 0.00958 | 95.71 | 438.98 | 511.22
0.34 | 0.009846 | 97.09 | 446.61 | 522.52
0.35 | 0.010078 | 98.2 | 453.84 | 533.23
0.36 | 0.010403 | 99.41 | 460.8 | 543.55
0.37 | 0.010701 | 100.63 | 467.19 | 554.01
0.38 | 0.011053 | 101.6 | 473.51 | 563.92
0.39 | 0.011257 | 102.86 | 479.43 | 573.5
0.4 | 0.011678 | 104.07 | 485.23 | 582.2
0.41 | 0.011917 | 105.14 | 490.49 | 591
0.42 | 0.012327 | 106.21 | 495.67 | 599.8
0.43 | 0.012634 | 107.41 | 500.75 | 608.2
0.44 | 0.013037 | 108.58 | 505.55 | 615.9
0.45 | 0.013438 | 109.74 | 510.01 | 623.3
0.46 | 0.013772 | 110.88 | 514.39 | 630.5
0.47 | 0.014253 | 111.9 | 518.67 | 637.5
0.48 | 0.014613 | 113.12 | 522.78 | 644.1
0.49 | 0.015182 | 114.28 | 526.59 | 650.2
0.5 | 0.015533 | 115.57 | 530.49 | 656.6
0.51 | 0.016187 | 116.8 | 534.12 | 662.2
0.52 | 0.016625 | 117.83 | 537.81 | 667.7
0.53 | 0.017196 | 119.13 | 541.23 | 672.9
0.54 | 0.017802 | 120.33 | 544.57 | 677.6
0.55 | 0.018397 | 121.54 | 547.89 | 682.4
0.56 | 0.019182 | 122.8 | 551.09 | 686.8
0.57 | 0.019742 | 124.05 | 554.18 | 691
0.58 | 0.02061 | 125.35 | 557.14 | 694.8
0.59 | 0.02123 | 126.63 | 560.07 | 698.6
0.6 | 0.022125 | 127.99 | 562.86 | 701.8
0.61 | 0.022739 | 128.97 | 565.54 | 705.3
0.62 | 0.023693 | 130.5 | 568.15 | 708
0.63 | 0.024551 | 131.77 | 570.5 | 710.8
0.64 | 0.025247 | 133.09 | 572.8 | 713.3
0.65 | 0.026305 | 134.52 | 575.2 | 715.8
0.66 | 0.027145 | 135.65 | 577.6 | 717.8
0.67 | 0.028253 | 136.99 | 579.8 | 719.7
0.68 | 0.029036 | 138.43 | 581.8 | 722
0.69 | 0.030232 | 139.63 | 584 | 723.6
0.7 | 0.031185 | 141.14 | 586 | 725.1
0.71 | 0.032361 | 142.21 | 588 | 726.5
0.72 | 0.033371 | 143.71 | 589.4 | 727.5
0.73 | 0.034652 | 144.99 | 591.1 | 728.9
0.74 | 0.035619 | 146.37 | 592.8 | 729.9
0.75 | 0.036664 | 147.57 | 594.3 | 730.9
0.76 | 0.038021 | 149.01 | 595.8 | 731.9
0.77 | 0.039345 | 150.27 | 597.6 | 732.7
0.78 | 0.040566 | 151.68 | 599 | 733.5
0.79 | 0.04169 | 153.14 | 600.4 | 734.1
0.8 | 0.043018 | 154.36 | 601.8 | 734.9
0.81 | 0.044382 | 155.88 | 603.1 | 735.2
0.82 | 0.045731 | 157.23 | 604.4 | 736.1
0.83 | 0.047306 | 158.57 | 605.8 | 736.3
0.84 | 0.048647 | 160.09 | 607.1 | 737
0.85 | 0.050288 | 161.32 | 607.9 | 737.3
0.86 | 0.051602 | 162.93 | 609.2 | 738.1
0.87 | 0.05307 | 164.29 | 610.6 | 738.3
0.88 | 0.054525 | 165.71 | 611.7 | 738.6
0.89 | 0.056283 | 167.13 | 612.6 | 738.9
0.9 | 0.05776 | 168.62 | 613.8 | 739.3
0.91 | 0.05946 | 170.06 | 614.6 | 739.5
0.92 | 0.06096 | 171.65 | 615.9 | 739.9
0.93 | 0.06275 | 173.04 | 616.9 | 740.1
0.94 | 0.06445 | 174.39 | 617.9 | 740.3
0.95 | 0.06579 | 175.9 | 618.8 | 740.9
0.96 | 0.06759 | 177.49 | 619.9 | 741.1
0.97 | 0.0695 | 179.02 | 621.1 | 741.1
0.98 | 0.0714 | 180.58 | 622 | 741.5
0.99 | 0.07351 | 181.84 | 623.1 | 741.8
1 | 0.07469 | 183.44 | 624.1 | 741.9