## I-V Characteristic (mA-mm)
VDS (V) | VGS = -0.300 V | VGS = 0.100 V | VGS = 0.500 V | VGS = 0.900 V
0 | 1.8281e-05 | -0.45099 | -0.8592 | -5.156
0.01 | 0.0011382 | 8.268 | 16.236 | 13.166
0.02 | 0.0019461 | 16.371 | 33.404 | 31.895
0.03 | 0.0025605 | 23.874 | 50.228 | 49.927
0.04 | 0.0030472 | 30.932 | 67.58 | 68.87
0.05 | 0.0033903 | 37.275 | 83.69 | 86.49
0.06 | 0.003718 | 42.926 | 100.28 | 104.31
0.07 | 0.0039535 | 48.208 | 117.11 | 122.64
0.08 | 0.0041899 | 52.774 | 133.21 | 140.2
0.09 | 0.0043952 | 56.969 | 149.02 | 157.84
0.1 | 0.0045626 | 60.29 | 165.07 | 175.17
0.11 | 0.0047705 | 63.64 | 180.76 | 192.89
0.12 | 0.0049191 | 66.31 | 195.87 | 209.69
0.13 | 0.0051231 | 68.92 | 211.22 | 226.7
0.14 | 0.0052969 | 71.1 | 226.06 | 243.59
0.15 | 0.0054573 | 72.97 | 240.44 | 259.96
0.16 | 0.0056817 | 74.86 | 254.39 | 276.03
0.17 | 0.005752 | 76.28 | 268.4 | 292.35
0.18 | 0.006016 | 77.92 | 282.07 | 308.39
0.19 | 0.006164 | 79.04 | 294.95 | 323.63
0.2 | 0.006399 | 80.37 | 307.85 | 338.91
0.21 | 0.006572 | 81.6 | 320.56 | 354.29
0.22 | 0.006769 | 82.5 | 332.29 | 368.59
0.23 | 0.007007 | 83.86 | 344.08 | 383.39
0.24 | 0.007196 | 84.74 | 355.57 | 397.75
0.25 | 0.007468 | 86.04 | 366.26 | 411.54
0.26 | 0.007619 | 87.15 | 376.64 | 425.01
0.27 | 0.007921 | 88.41 | 386.94 | 438.56
0.28 | 0.00809 | 89.58 | 396.78 | 451.8
0.29 | 0.00836 | 90.86 | 405.9 | 464.27
0.3 | 0.008556 | 92.18 | 414.77 | 476.64
0.31 | 0.008848 | 93.33 | 423.67 | 489.08
0.32 | 0.009103 | 94.69 | 431.94 | 500.91
0.33 | 0.00932 | 95.67 | 439.64 | 512.19
0.34 | 0.009641 | 96.97 | 447.15 | 523.36
0.35 | 0.009882 | 98.15 | 454.41 | 534.38
0.36 | 0.010243 | 99.35 | 461.39 | 544.91
0.37 | 0.010435 | 100.54 | 467.83 | 555.08
0.38 | 0.010786 | 101.62 | 473.99 | 564.79
0.39 | 0.011019 | 102.83 | 480.06 | 574.4
0.4 | 0.011386 | 104.01 | 485.77 | 583.7
0.41 | 0.011665 | 105.14 | 491.11 | 592.4
0.42 | 0.012017 | 106.15 | 496.21 | 600.7
0.43 | 0.012404 | 107.37 | 501.27 | 608.8
0.44 | 0.012657 | 108.5 | 506.09 | 617
0.45 | 0.013125 | 109.68 | 510.55 | 624.2
0.46 | 0.013427 | 110.73 | 514.81 | 631.3
0.47 | 0.013967 | 111.72 | 519.14 | 638.3
0.48 | 0.014288 | 113.04 | 523.22 | 645.3
0.49 | 0.014813 | 114.26 | 527.07 | 651.3
0.5 | 0.015229 | 115.37 | 530.88 | 657.1
0.51 | 0.015706 | 116.63 | 534.51 | 663
0.52 | 0.016319 | 117.75 | 538.18 | 668.5
0.53 | 0.01686 | 118.99 | 541.56 | 673.8
0.54 | 0.017522 | 120.15 | 544.9 | 678.4
0.55 | 0.01799 | 121.42 | 548.17 | 683.1
0.56 | 0.018764 | 122.74 | 551.39 | 687.5
0.57 | 0.019309 | 123.92 | 554.46 | 691.6
0.58 | 0.020075 | 125.27 | 557.36 | 695.8
0.59 | 0.020726 | 126.39 | 560.2 | 699.2
0.6 | 0.021525 | 127.73 | 563.01 | 702.4
0.61 | 0.022347 | 128.82 | 565.78 | 705.9
0.62 | 0.023021 | 130.25 | 568.34 | 708.6
0.63 | 0.023995 | 131.54 | 570.6 | 711.4
0.64 | 0.024817 | 132.82 | 573.1 | 714
0.65 | 0.025775 | 134.36 | 575 | 716.2
0.66 | 0.026529 | 135.34 | 578 | 718.5
0.67 | 0.027513 | 136.72 | 579.8 | 720.5
0.68 | 0.028463 | 138.13 | 581.9 | 722.1
0.69 | 0.029519 | 139.31 | 584 | 724
0.7 | 0.030492 | 140.78 | 586 | 725.5
0.71 | 0.031618 | 141.96 | 587.8 | 726.9
0.72 | 0.032719 | 143.38 | 589.4 | 728.1
0.73 | 0.033632 | 144.67 | 591.4 | 729.1
0.74 | 0.034827 | 146.05 | 593 | 730.3
0.75 | 0.03609 | 147.27 | 594.3 | 731.3
0.76 | 0.037328 | 148.68 | 596.2 | 732.3
0.77 | 0.038447 | 149.97 | 597.8 | 732.9
0.78 | 0.039709 | 151.36 | 599 | 733.8
0.79 | 0.040882 | 152.72 | 600.5 | 734.5
0.8 | 0.042122 | 153.93 | 601.9 | 735.1
0.81 | 0.04348 | 155.4 | 603 | 735.6
0.82 | 0.044781 | 156.88 | 604.2 | 736.3
0.83 | 0.046427 | 158.19 | 605.7 | 736.7
0.84 | 0.04734 | 159.73 | 606.9 | 737.1
0.85 | 0.048833 | 160.95 | 607.9 | 737.7
0.86 | 0.050455 | 162.59 | 609 | 738.1
0.87 | 0.051885 | 163.97 | 610.4 | 738.3
0.88 | 0.053371 | 165.37 | 611.5 | 738.7
0.89 | 0.054876 | 166.77 | 612.7 | 739.1
0.9 | 0.056533 | 168.24 | 613.6 | 739.5
0.91 | 0.05794 | 169.7 | 614.9 | 739.9
0.92 | 0.0597 | 171.2 | 615.9 | 740.2
0.93 | 0.06125 | 172.76 | 616.7 | 740.5
0.94 | 0.06309 | 174.03 | 617.9 | 740.7
0.95 | 0.06432 | 175.61 | 618.6 | 740.7
0.96 | 0.06631 | 177.17 | 619.8 | 741.3
0.97 | 0.06801 | 178.68 | 620.7 | 741.1
0.98 | 0.07002 | 180.28 | 621.8 | 741.7
0.99 | 0.07183 | 181.54 | 623.1 | 741.9
1 | 0.07343 | 183.12 | 624 | 742.1