## I-V Characteristic (mA-mm)
VDS (V) | VGS = -0.300 V | VGS = 0.100 V | VGS = 0.500 V | VGS = 0.900 V
0 | 2.4312e-05 | -0.49392 | -0.8568 | -5.257
0.01 | 0.0011343 | 8.262 | 16.252 | 13.218
0.02 | 0.0019548 | 16.349 | 33.342 | 31.564
0.03 | 0.002556 | 23.89 | 50.223 | 50.132
0.04 | 0.003057 | 30.957 | 67.35 | 68.27
0.05 | 0.0034017 | 37.263 | 83.75 | 86.41
0.06 | 0.0037144 | 43.06 | 100.5 | 104.59
0.07 | 0.003993 | 48.264 | 117.07 | 122.64
0.08 | 0.0041827 | 52.802 | 133.2 | 140.07
0.09 | 0.0044174 | 56.98 | 149.05 | 157.77
0.1 | 0.004573 | 60.29 | 164.97 | 175.63
0.11 | 0.0047754 | 63.73 | 180.75 | 192.72
0.12 | 0.0049613 | 66.45 | 195.99 | 209.66
0.13 | 0.0051106 | 69.09 | 210.93 | 226.79
0.14 | 0.0053244 | 71.15 | 225.88 | 243.22
0.15 | 0.0054424 | 73.11 | 240.57 | 260.02
0.16 | 0.0056392 | 74.88 | 254.48 | 276.15
0.17 | 0.005786 | 76.32 | 268.21 | 292.21
0.18 | 0.006028 | 77.92 | 281.82 | 307.84
0.19 | 0.00619 | 79.06 | 294.91 | 323.46
0.2 | 0.006389 | 80.51 | 307.82 | 339.04
0.21 | 0.006602 | 81.31 | 320.28 | 353.85
0.22 | 0.006788 | 82.67 | 332.16 | 368.51
0.23 | 0.007043 | 83.83 | 343.91 | 383.23
0.24 | 0.007202 | 84.75 | 355.1 | 397.61
0.25 | 0.007498 | 86.09 | 366.11 | 411.21
0.26 | 0.007624 | 87.05 | 376.48 | 424.82
0.27 | 0.007947 | 88.51 | 386.53 | 438.39
0.28 | 0.008095 | 89.58 | 396.33 | 451.14
0.29 | 0.008382 | 90.88 | 405.68 | 464.03
0.3 | 0.008596 | 92.04 | 414.47 | 476.5
0.31 | 0.008816 | 93.34 | 423.16 | 488.58
0.32 | 0.00912 | 94.57 | 431.41 | 500.23
0.33 | 0.009344 | 95.75 | 439.24 | 511.71
0.34 | 0.009661 | 96.91 | 446.76 | 523.05
0.35 | 0.00984 | 98.03 | 453.87 | 533.75
0.36 | 0.010205 | 99.27 | 460.84 | 544.2
0.37 | 0.010407 | 100.44 | 467.3 | 554.28
0.38 | 0.010745 | 101.52 | 473.55 | 564.36
0.39 | 0.011013 | 102.8 | 479.37 | 573.5
0.4 | 0.011369 | 103.82 | 485.16 | 582.6
0.41 | 0.011716 | 104.92 | 490.56 | 591.4
0.42 | 0.011969 | 106.13 | 495.64 | 600
0.43 | 0.012401 | 107.19 | 500.53 | 608.2
0.44 | 0.012693 | 108.33 | 505.35 | 615.9
0.45 | 0.013153 | 109.47 | 509.89 | 623.7
0.46 | 0.01344 | 110.64 | 514.16 | 630.7
0.47 | 0.013911 | 111.8 | 518.39 | 637.5
0.48 | 0.014286 | 112.92 | 522.41 | 644.1
0.49 | 0.014764 | 113.96 | 526.3 | 650.2
0.5 | 0.015265 | 115.18 | 530.06 | 656.2
0.51 | 0.015737 | 116.41 | 533.68 | 661.7
0.52 | 0.016335 | 117.65 | 537.34 | 667.3
0.53 | 0.016739 | 118.88 | 540.65 | 672.5
0.54 | 0.017435 | 119.94 | 544.06 | 677.2
0.55 | 0.01798 | 121.26 | 547.22 | 682
0.56 | 0.018696 | 122.44 | 550.44 | 686.6
0.57 | 0.019328 | 123.7 | 553.43 | 690.4
0.58 | 0.020066 | 125 | 556.33 | 694
0.59 | 0.020728 | 126.17 | 559.24 | 698
0.6 | 0.021477 | 127.53 | 562.01 | 701.2
0.61 | 0.022315 | 128.73 | 564.78 | 704.4
0.62 | 0.023049 | 130.21 | 567.22 | 707.2
0.63 | 0.023957 | 131.22 | 569.78 | 710
0.64 | 0.024735 | 132.58 | 572 | 712.8
0.65 | 0.025689 | 133.91 | 574.4 | 714.8
0.66 | 0.026514 | 135.29 | 576.6 | 717.2
0.67 | 0.027493 | 136.53 | 579 | 718.9
0.68 | 0.028472 | 137.72 | 581 | 720.8
0.69 | 0.029496 | 139.12 | 582.6 | 722.4
0.7 | 0.030552 | 140.45 | 584.8 | 724
0.71 | 0.031434 | 141.7 | 586.6 | 725.3
0.72 | 0.032644 | 143.08 | 588.5 | 726.7
0.73 | 0.033662 | 144.32 | 590.1 | 727.7
0.74 | 0.03478 | 145.7 | 591.8 | 728.7
0.75 | 0.035842 | 147.07 | 593.4 | 729.9
0.76 | 0.037102 | 148.37 | 595 | 730.9
0.77 | 0.038275 | 149.62 | 596.5 | 731.5
0.78 | 0.039442 | 150.99 | 597.8 | 732.3
0.79 | 0.040741 | 152.4 | 599.2 | 733.1
0.8 | 0.041944 | 153.73 | 600.7 | 733.5
0.81 | 0.043338 | 155.14 | 601.9 | 734.3
0.82 | 0.04445 | 156.35 | 603.3 | 734.9
0.83 | 0.046016 | 157.83 | 604.3 | 735.3
0.84 | 0.047348 | 159.23 | 605.6 | 735.5
0.85 | 0.048815 | 160.67 | 607.1 | 736.3
0.86 | 0.050149 | 162.2 | 607.9 | 736.5
0.87 | 0.051596 | 163.45 | 609 | 737
0.88 | 0.053267 | 164.95 | 610.3 | 737.5
0.89 | 0.05461 | 166.41 | 611.1 | 737.9
0.9 | 0.056241 | 167.9 | 612.2 | 738.1
0.91 | 0.05772 | 169.28 | 613.4 | 738.3
0.92 | 0.05948 | 170.76 | 614.5 | 738.5
0.93 | 0.06113 | 172.2 | 615.4 | 738.9
0.94 | 0.06291 | 173.63 | 616.6 | 738.8
0.95 | 0.0644 | 175.21 | 617.4 | 739.3
0.96 | 0.06581 | 176.55 | 618.6 | 739.5
0.97 | 0.06752 | 178.13 | 619.7 | 739.9
0.98 | 0.06968 | 179.6 | 620.6 | 740.2
0.99 | 0.07142 | 180.97 | 621.8 | 740.3
1 | 0.07301 | 182.56 | 622.6 | 740.9