## I-V Characteristic (mA-mm)
VDS (V) | VGS = -0.300 V | VGS = 0.100 V | VGS = 0.500 V | VGS = 0.900 V
0 | 3.3749e-05 | -0.46315 | -0.9419 | -5.052
0.01 | 0.0010461 | 8.124 | 16.207 | 13.241
0.02 | 0.0018036 | 16.166 | 33.244 | 31.624
0.03 | 0.0023627 | 23.681 | 50.086 | 49.816
0.04 | 0.0027879 | 30.495 | 67.02 | 68.33
0.05 | 0.0031454 | 36.696 | 83.75 | 86.01
0.06 | 0.0033932 | 42.467 | 100 | 103.98
0.07 | 0.0036551 | 47.554 | 116.73 | 122.56
0.08 | 0.003855 | 52.118 | 132.9 | 139.89
0.09 | 0.0040224 | 55.979 | 148.83 | 157.23
0.1 | 0.0042083 | 59.5 | 164.24 | 174.83
0.11 | 0.0043446 | 62.55 | 179.94 | 192.2
0.12 | 0.0045369 | 65.35 | 195.61 | 209.32
0.13 | 0.0046809 | 67.86 | 210.22 | 225.92
0.14 | 0.0048373 | 69.89 | 224.86 | 242.89
0.15 | 0.0050338 | 71.97 | 239.72 | 259.41
0.16 | 0.0051512 | 73.48 | 253.63 | 275.19
0.17 | 0.0053533 | 75.26 | 267.24 | 291.52
0.18 | 0.0055102 | 76.32 | 280.99 | 307.34
0.19 | 0.0056778 | 77.82 | 294.15 | 322.72
0.2 | 0.005789 | 79.08 | 306.69 | 337.99
0.21 | 0.006012 | 79.99 | 319.15 | 353.42
0.22 | 0.006205 | 81.31 | 331.33 | 367.87
0.23 | 0.006398 | 82.19 | 342.95 | 382.31
0.24 | 0.006622 | 83.52 | 353.96 | 396.69
0.25 | 0.006767 | 84.47 | 365.03 | 410.64
0.26 | 0.007037 | 85.67 | 375.58 | 424.15
0.27 | 0.007187 | 86.86 | 385.47 | 437.48
0.28 | 0.007471 | 88.01 | 395.08 | 450.7
0.29 | 0.007616 | 89.3 | 404.57 | 463.35
0.3 | 0.007874 | 90.44 | 413.37 | 475.45
0.31 | 0.008087 | 91.86 | 421.88 | 488.01
0.32 | 0.008332 | 92.93 | 430.07 | 499.67
0.33 | 0.008603 | 94.14 | 438.16 | 511.01
0.34 | 0.008788 | 95.27 | 445.6 | 522.14
0.35 | 0.009088 | 96.47 | 452.62 | 533.26
0.36 | 0.009274 | 97.67 | 459.54 | 543.81
0.37 | 0.009626 | 98.7 | 466.17 | 553.85
0.38 | 0.009804 | 99.88 | 472.34 | 563.54
0.39 | 0.010162 | 100.99 | 478.13 | 572.8
0.4 | 0.010397 | 102.18 | 483.83 | 582.2
0.41 | 0.010699 | 103.19 | 489.31 | 591
0.42 | 0.011031 | 104.34 | 494.47 | 599.4
0.43 | 0.011324 | 105.48 | 499.28 | 607.8
0.44 | 0.011694 | 106.65 | 504.02 | 615.9
0.45 | 0.011932 | 107.87 | 508.54 | 623
0.46 | 0.01239 | 108.81 | 512.93 | 630.1
0.47 | 0.012685 | 109.95 | 516.98 | 637.1
0.48 | 0.013168 | 111.16 | 521.07 | 643.9
0.49 | 0.013554 | 112.24 | 524.99 | 650.1
0.5 | 0.014057 | 113.52 | 528.78 | 655.8
0.51 | 0.014439 | 114.64 | 532.36 | 661.5
0.52 | 0.014914 | 115.81 | 535.88 | 667.4
0.53 | 0.015466 | 117.03 | 539.39 | 672.5
0.54 | 0.015925 | 118.19 | 542.65 | 677.2
0.55 | 0.016627 | 119.36 | 545.82 | 681.8
0.56 | 0.017092 | 120.6 | 549.01 | 686
0.57 | 0.017795 | 121.84 | 552 | 690.4
0.58 | 0.018343 | 123.25 | 555.06 | 694.1
0.59 | 0.019087 | 124.3 | 557.82 | 697.6
0.6 | 0.019679 | 125.43 | 560.62 | 701.5
0.61 | 0.020475 | 126.83 | 563.33 | 704.4
0.62 | 0.021199 | 128 | 565.94 | 707.6
0.63 | 0.021921 | 129.4 | 568.5 | 710
0.64 | 0.022792 | 130.69 | 570.7 | 712.5
0.65 | 0.023541 | 131.94 | 573.1 | 714.8
0.66 | 0.024435 | 133.12 | 575 | 717.2
0.67 | 0.025204 | 134.52 | 577.6 | 718.9
0.68 | 0.026074 | 135.77 | 579.6 | 720.8
0.69 | 0.02701 | 137.11 | 581.4 | 722.5
0.7 | 0.02792 | 138.32 | 583.2 | 724
0.71 | 0.028867 | 139.67 | 585.2 | 725.3
0.72 | 0.029953 | 140.96 | 587.2 | 726.5
0.73 | 0.030971 | 142.28 | 588.6 | 727.9
0.74 | 0.031842 | 143.46 | 590.4 | 728.7
0.75 | 0.032946 | 144.82 | 591.8 | 729.7
0.76 | 0.034009 | 146.15 | 593.4 | 730.6
0.77 | 0.035063 | 147.45 | 594.9 | 731.5
0.78 | 0.036411 | 148.93 | 596.5 | 732
0.79 | 0.037397 | 150.02 | 597.8 | 732.9
0.8 | 0.038678 | 151.56 | 599 | 733.5
0.81 | 0.039593 | 152.88 | 600.5 | 734.1
0.82 | 0.040938 | 154.21 | 601.9 | 734.9
0.83 | 0.042259 | 155.61 | 603.1 | 735.1
0.84 | 0.04356 | 156.97 | 604.2 | 735.5
0.85 | 0.044719 | 158.37 | 605.2 | 736.1
0.86 | 0.046041 | 159.79 | 606.5 | 736.3
0.87 | 0.047443 | 161.2 | 607.7 | 736.7
0.88 | 0.048751 | 162.5 | 608.6 | 736.9
0.89 | 0.050156 | 163.89 | 609.9 | 737.7
0.9 | 0.051603 | 165.39 | 610.8 | 738.1
0.91 | 0.053072 | 166.81 | 611.9 | 738.1
0.92 | 0.054485 | 168.28 | 613.1 | 738.3
0.93 | 0.056161 | 169.6 | 614 | 738.7
0.94 | 0.05742 | 171.16 | 615 | 739.1
0.95 | 0.05898 | 172.64 | 616.2 | 739.3
0.96 | 0.06081 | 174.07 | 617 | 739.5
0.97 | 0.06225 | 175.63 | 618.1 | 739.7
0.98 | 0.06395 | 176.99 | 619.1 | 739.9
0.99 | 0.06547 | 178.55 | 619.9 | 739.9
1 | 0.06748 | 179.92 | 621.1 | 740.3