## I-V Characteristic (mA-mm)
VDS (V) | VGS = -0.300 V | VGS = 0.100 V | VGS = 0.500 V | VGS = 0.900 V
0 | 2.8601e-05 | -0.46315 | -0.7943 | -5.069
0.01 | 0.0010634 | 8.3 | 16.352 | 13.21
0.02 | 0.0018114 | 16.2 | 33.251 | 31.589
0.03 | 0.0023859 | 23.733 | 50.18 | 49.88
0.04 | 0.002817 | 30.679 | 67.34 | 68.42
0.05 | 0.0031483 | 36.892 | 83.67 | 86.56
0.06 | 0.0034455 | 42.631 | 100.16 | 104.15
0.07 | 0.0036609 | 47.778 | 117.23 | 122.5
0.08 | 0.003879 | 52.339 | 133.08 | 140.24
0.09 | 0.0040603 | 56.241 | 148.86 | 157.65
0.1 | 0.0042156 | 59.81 | 164.91 | 174.97
0.11 | 0.004412 | 62.8 | 180.58 | 192.82
0.12 | 0.0045349 | 65.78 | 195.75 | 209.94
0.13 | 0.0047269 | 68.1 | 210.85 | 226.54
0.14 | 0.0048707 | 70.37 | 225.7 | 243.23
0.15 | 0.0050108 | 72.21 | 240.03 | 260.16
0.16 | 0.0052076 | 73.82 | 254.29 | 276.3
0.17 | 0.0053276 | 75.56 | 268.26 | 292.16
0.18 | 0.0055495 | 76.74 | 281.72 | 308.21
0.19 | 0.0056845 | 78.2 | 294.69 | 323.82
0.2 | 0.005823 | 79.26 | 307.66 | 338.82
0.21 | 0.00599 | 80.43 | 320.36 | 354.31
0.22 | 0.006258 | 81.49 | 332.07 | 369.06
0.23 | 0.006385 | 82.46 | 343.75 | 383.38
0.24 | 0.00663 | 83.78 | 355.24 | 397.69
0.25 | 0.006767 | 84.62 | 366.04 | 411.85
0.26 | 0.00699 | 86.01 | 376.42 | 425.51
0.27 | 0.007209 | 86.94 | 386.62 | 438.79
0.28 | 0.007407 | 88.25 | 396.46 | 451.93
0.29 | 0.007646 | 89.46 | 405.58 | 464.84
0.3 | 0.007803 | 90.66 | 414.56 | 477.23
0.31 | 0.008106 | 91.94 | 423.41 | 489.42
0.32 | 0.008241 | 93.03 | 431.6 | 501.41
0.33 | 0.008567 | 94.33 | 439.33 | 513.04
0.34 | 0.008734 | 95.45 | 446.9 | 523.97
0.35 | 0.009026 | 96.64 | 454.22 | 535.02
0.36 | 0.009262 | 97.63 | 461.12 | 545.72
0.37 | 0.009517 | 98.87 | 467.59 | 555.91
0.38 | 0.009829 | 100.03 | 473.77 | 565.66
0.39 | 0.010069 | 101.06 | 479.81 | 575
0.4 | 0.010398 | 102.34 | 485.61 | 584.6
0.41 | 0.010594 | 103.22 | 490.92 | 593
0.42 | 0.011 | 104.46 | 496.06 | 601.5
0.43 | 0.011203 | 105.57 | 501.07 | 610
0.44 | 0.011603 | 106.67 | 505.99 | 618.2
0.45 | 0.011865 | 107.89 | 510.36 | 625.5
0.46 | 0.012281 | 108.94 | 514.77 | 632.7
0.47 | 0.012671 | 110.07 | 518.92 | 639.5
0.48 | 0.013007 | 111.2 | 523.12 | 646.3
0.49 | 0.013467 | 112.42 | 526.96 | 652.6
0.5 | 0.013838 | 113.51 | 530.71 | 658.5
0.51 | 0.014403 | 114.74 | 534.35 | 664.3
0.52 | 0.014782 | 115.86 | 538.03 | 670.1
0.53 | 0.015327 | 117.05 | 541.51 | 675.2
0.54 | 0.015763 | 118.27 | 544.68 | 680.2
0.55 | 0.016348 | 119.36 | 547.97 | 684.4
0.56 | 0.016911 | 120.68 | 551.21 | 689.1
0.57 | 0.017527 | 121.82 | 554.28 | 693.3
0.58 | 0.018116 | 123.15 | 557.19 | 697.2
0.59 | 0.018701 | 124.43 | 560.03 | 700.8
0.6 | 0.019508 | 125.51 | 562.91 | 704.4
0.61 | 0.020095 | 126.87 | 565.55 | 707.5
0.62 | 0.020922 | 128.17 | 568.16 | 710.5
0.63 | 0.021572 | 129.38 | 570.3 | 713
0.64 | 0.022391 | 130.78 | 572.8 | 715.7
0.65 | 0.02316 | 131.9 | 575.1 | 718
0.66 | 0.023966 | 133.24 | 577.3 | 720.3
0.67 | 0.024766 | 134.52 | 579.6 | 722
0.68 | 0.025695 | 135.91 | 581.6 | 724
0.69 | 0.026628 | 137.07 | 584 | 725.5
0.7 | 0.027438 | 138.45 | 585.4 | 727.1
0.71 | 0.028353 | 139.68 | 587.6 | 728.3
0.72 | 0.029286 | 141.02 | 589.3 | 729.7
0.73 | 0.030462 | 142.42 | 591 | 730.9
0.74 | 0.031329 | 143.54 | 592.8 | 731.9
0.75 | 0.032382 | 144.97 | 594 | 732.7
0.76 | 0.033455 | 146.27 | 595.8 | 733.8
0.77 | 0.034383 | 147.55 | 597.4 | 734.7
0.78 | 0.035658 | 148.97 | 598.6 | 735.4
0.79 | 0.036544 | 150.26 | 600.2 | 736.1
0.8 | 0.037813 | 151.57 | 601.4 | 736.5
0.81 | 0.038867 | 152.98 | 602.8 | 737.1
0.82 | 0.040094 | 154.37 | 604.1 | 737.5
0.83 | 0.041368 | 155.64 | 605.4 | 738.1
0.84 | 0.042424 | 157.03 | 606.5 | 738.6
0.85 | 0.043851 | 158.47 | 607.6 | 738.9
0.86 | 0.045148 | 159.84 | 608.6 | 739.5
0.87 | 0.046484 | 161.33 | 610.1 | 739.7
0.88 | 0.047678 | 162.58 | 611 | 740.2
0.89 | 0.0491 | 164.09 | 612 | 740.5
0.9 | 0.050568 | 165.51 | 613.2 | 740.9
0.91 | 0.052053 | 166.93 | 614.2 | 741.1
0.92 | 0.053385 | 168.52 | 615.2 | 741.2
0.93 | 0.054967 | 169.76 | 616.4 | 741.5
0.94 | 0.056298 | 171.29 | 617.2 | 741.7
0.95 | 0.05768 | 172.75 | 618.4 | 741.9
0.96 | 0.05927 | 174.21 | 619.4 | 742
0.97 | 0.06093 | 175.67 | 620.3 | 742.7
0.98 | 0.06255 | 177.11 | 621.4 | 742.7
0.99 | 0.06383 | 178.59 | 622.7 | 742.9
1 | 0.06585 | 180.04 | 623.4 | 743.1