## I-V Characteristic (mA-mm)
VDS (V) | VGS = -0.300 V | VGS = 0.100 V | VGS = 0.500 V | VGS = 0.900 V
0 | 3.1834e-05 | -0.44666 | -0.8704 | -5.448
0.01 | 0.0010278 | 8.171 | 16.284 | 13.22
0.02 | 0.0017688 | 16.228 | 33.324 | 31.56
0.03 | 0.0023056 | 23.736 | 50.235 | 49.903
0.04 | 0.0027268 | 30.665 | 67.35 | 68.27
0.05 | 0.0030755 | 36.879 | 83.82 | 86.48
0.06 | 0.0033242 | 42.563 | 100.28 | 104.3
0.07 | 0.0035662 | 47.826 | 116.95 | 122.32
0.08 | 0.0037441 | 52.199 | 133.23 | 140.42
0.09 | 0.003915 | 56.351 | 148.97 | 157.84
0.1 | 0.0041054 | 59.61 | 164.87 | 175.17
0.11 | 0.0042441 | 62.91 | 180.7 | 192.65
0.12 | 0.0044228 | 65.66 | 195.79 | 209.79
0.13 | 0.0045512 | 68.11 | 211.06 | 226.75
0.14 | 0.0047031 | 70.17 | 225.78 | 243.31
0.15 | 0.0048651 | 72.11 | 240.29 | 260.08
0.16 | 0.0050073 | 73.93 | 254.24 | 276.25
0.17 | 0.0052106 | 75.24 | 268.14 | 292.08
0.18 | 0.0053299 | 76.9 | 281.74 | 308.1
0.19 | 0.0055018 | 77.92 | 294.72 | 323.79
0.2 | 0.0056845 | 79.18 | 307.54 | 338.88
0.21 | 0.005818 | 80.35 | 320.13 | 353.98
0.22 | 0.005982 | 81.31 | 332.06 | 369.05
0.23 | 0.006182 | 82.66 | 343.73 | 383.52
0.24 | 0.006397 | 83.46 | 355.1 | 397.65
0.25 | 0.006567 | 84.76 | 365.95 | 411.63
0.26 | 0.006819 | 85.7 | 376.29 | 425.39
0.27 | 0.00695 | 86.94 | 386.54 | 438.84
0.28 | 0.007189 | 88.09 | 396.25 | 451.86
0.29 | 0.007352 | 89.38 | 405.4 | 464.75
0.3 | 0.007625 | 90.58 | 414.35 | 477.04
0.31 | 0.007784 | 91.68 | 423.11 | 489.2
0.32 | 0.008056 | 92.96 | 431.24 | 501.28
0.33 | 0.008285 | 94.01 | 439.07 | 512.79
0.34 | 0.008501 | 95.27 | 446.55 | 523.79
0.35 | 0.008773 | 96.39 | 453.79 | 534.69
0.36 | 0.008973 | 97.55 | 460.72 | 545.26
0.37 | 0.009302 | 98.79 | 467.17 | 555.66
0.38 | 0.009472 | 99.8 | 473.41 | 565.46
0.39 | 0.009824 | 101.02 | 479.28 | 574.8
0.4 | 0.010017 | 102.08 | 485.09 | 584
0.41 | 0.010322 | 103.18 | 490.4 | 593
0.42 | 0.010588 | 104.2 | 495.54 | 601.4
0.43 | 0.010943 | 105.39 | 500.51 | 609.9
0.44 | 0.011282 | 106.45 | 505.28 | 617.2
0.45 | 0.011537 | 107.61 | 509.76 | 625.2
0.46 | 0.011921 | 108.76 | 514.04 | 632.3
0.47 | 0.012237 | 109.73 | 518.27 | 639.1
0.48 | 0.012714 | 110.98 | 522.35 | 645.4
0.49 | 0.013028 | 112.16 | 526.2 | 652.1
0.5 | 0.013512 | 113.24 | 529.96 | 658.2
0.51 | 0.01389 | 114.56 | 533.57 | 663.8
0.52 | 0.014355 | 115.52 | 537.21 | 669.1
0.53 | 0.014872 | 116.77 | 540.59 | 674.4
0.54 | 0.015414 | 118.01 | 543.87 | 679.5
0.55 | 0.015976 | 119.16 | 547.13 | 684
0.56 | 0.016389 | 120.46 | 550.29 | 688.4
0.57 | 0.017081 | 121.58 | 553.32 | 692.4
0.58 | 0.017652 | 122.84 | 556.25 | 696.4
0.59 | 0.018311 | 124.1 | 559.1 | 700
0.6 | 0.018902 | 125.32 | 561.83 | 703.4
0.61 | 0.019638 | 126.49 | 564.6 | 706.6
0.62 | 0.02036 | 127.77 | 567.12 | 709.6
0.63 | 0.020992 | 129.05 | 569.61 | 712.5
0.64 | 0.021858 | 130.34 | 571.8 | 714.8
0.65 | 0.022616 | 131.7 | 574.1 | 717.2
0.66 | 0.023503 | 132.78 | 576.6 | 719.2
0.67 | 0.024184 | 134.17 | 578.3 | 721.2
0.68 | 0.025012 | 135.52 | 580.6 | 722.9
0.69 | 0.025916 | 136.72 | 582.8 | 724.7
0.7 | 0.026745 | 138.15 | 584.6 | 726.1
0.71 | 0.027661 | 139.27 | 586.4 | 727.5
0.72 | 0.028696 | 140.68 | 588.2 | 728.7
0.73 | 0.029638 | 142.02 | 589.8 | 729.7
0.74 | 0.030519 | 143.35 | 591.4 | 731.1
0.75 | 0.031699 | 144.51 | 593 | 731.9
0.76 | 0.032579 | 145.85 | 594.3 | 732.9
0.77 | 0.033691 | 147.19 | 596.2 | 733.5
0.78 | 0.034666 | 148.57 | 597.6 | 734.5
0.79 | 0.03579 | 149.85 | 599 | 734.9
0.8 | 0.037008 | 151.1 | 600.2 | 735.5
0.81 | 0.038068 | 152.51 | 601.2 | 736.3
0.82 | 0.039219 | 153.88 | 603 | 736.7
0.83 | 0.040372 | 155.28 | 604.2 | 737.3
0.84 | 0.041715 | 156.67 | 605.4 | 737.7
0.85 | 0.04271 | 157.96 | 606.4 | 738.1
0.86 | 0.044075 | 159.39 | 607.4 | 738.5
0.87 | 0.045464 | 160.84 | 608.7 | 738.7
0.88 | 0.046763 | 162.26 | 609.9 | 739.3
0.89 | 0.048091 | 163.65 | 610.9 | 739.5
0.9 | 0.049523 | 165.05 | 611.9 | 739.9
0.91 | 0.050897 | 166.49 | 613.1 | 740.2
0.92 | 0.052103 | 167.9 | 614 | 740.3
0.93 | 0.053753 | 169.44 | 615 | 740.9
0.94 | 0.055303 | 170.72 | 616.3 | 741.1
0.95 | 0.056811 | 172.3 | 617.1 | 741.1
0.96 | 0.05804 | 173.73 | 618.3 | 741.2
0.97 | 0.05959 | 175.23 | 619.1 | 741.5
0.98 | 0.06118 | 176.83 | 619.9 | 741.9
0.99 | 0.06255 | 178.06 | 621.3 | 742.1
1 | 0.06467 | 179.58 | 622.3 | 742.5