## I-V Characteristic (mA-mm)
VDS (V) | VGS = -0.300 V | VGS = 0.100 V | VGS = 0.500 V | VGS = 0.900 V
0 | 2.3552e-05 | -0.49916 | -0.8702 | -5.274
0.01 | 0.0011351 | 8.29 | 16.213 | 13.213
0.02 | 0.0019507 | 16.459 | 33.313 | 31.586
0.03 | 0.002565 | 23.979 | 50.121 | 49.766
0.04 | 0.0030591 | 31.083 | 67.3 | 68.18
0.05 | 0.0033989 | 37.501 | 83.95 | 86.13
0.06 | 0.0037207 | 43.291 | 100.49 | 104.88
0.07 | 0.0039674 | 48.467 | 116.87 | 122.54
0.08 | 0.0041888 | 53.138 | 133.26 | 139.95
0.09 | 0.0044207 | 57.19 | 149.12 | 157.79
0.1 | 0.0045577 | 60.89 | 164.62 | 175.19
0.11 | 0.0047846 | 64.14 | 180.84 | 192.57
0.12 | 0.0049439 | 66.98 | 196.01 | 209.64
0.13 | 0.0051055 | 69.42 | 210.74 | 226.75
0.14 | 0.0053016 | 71.79 | 225.59 | 243.1
0.15 | 0.0054485 | 73.47 | 240.55 | 259.76
0.16 | 0.0056827 | 75.48 | 254.28 | 276.26
0.17 | 0.005744 | 76.9 | 268.16 | 292.27
0.18 | 0.006013 | 78.36 | 281.85 | 307.64
0.19 | 0.006168 | 79.68 | 295.07 | 323.44
0.2 | 0.006418 | 80.82 | 307.74 | 339.22
0.21 | 0.006584 | 82.24 | 320.2 | 353.82
0.22 | 0.006817 | 83.02 | 332.33 | 368.42
0.23 | 0.007035 | 84.38 | 343.89 | 383.36
0.24 | 0.007218 | 85.3 | 355.08 | 397.27
0.25 | 0.007496 | 86.55 | 366.29 | 411.15
0.26 | 0.007634 | 87.62 | 376.58 | 424.86
0.27 | 0.007951 | 88.86 | 386.58 | 438.44
0.28 | 0.008101 | 90.28 | 396.35 | 451.14
0.29 | 0.008395 | 91.32 | 405.85 | 463.96
0.3 | 0.008609 | 92.73 | 414.6 | 476.62
0.31 | 0.008866 | 93.8 | 423.28 | 488.69
0.32 | 0.009126 | 95.15 | 431.54 | 500.21
0.33 | 0.009383 | 96.36 | 439.58 | 511.93
0.34 | 0.009716 | 97.47 | 446.97 | 523.33
0.35 | 0.009901 | 98.72 | 454.1 | 533.89
0.36 | 0.010275 | 99.77 | 461.12 | 544.31
0.37 | 0.010456 | 101.1 | 467.77 | 554.53
0.38 | 0.01084 | 102.2 | 473.93 | 564.5
0.39 | 0.011054 | 103.32 | 479.72 | 573.9
0.4 | 0.011435 | 104.42 | 485.57 | 582.6
0.41 | 0.011718 | 105.59 | 491.02 | 591.7
0.42 | 0.012012 | 106.7 | 496.1 | 600.3
0.43 | 0.012423 | 107.89 | 501.01 | 608.3
0.44 | 0.012745 | 109.01 | 505.8 | 616.3
0.45 | 0.013232 | 110.11 | 510.45 | 623.8
0.46 | 0.013468 | 111.3 | 514.68 | 630.9
0.47 | 0.013986 | 112.46 | 518.88 | 637.7
0.48 | 0.014332 | 113.56 | 522.95 | 644.2
0.49 | 0.014872 | 114.82 | 526.98 | 650.5
0.5 | 0.015304 | 115.87 | 530.74 | 656.6
0.51 | 0.015851 | 117.17 | 534.28 | 662.6
0.52 | 0.016406 | 118.36 | 537.94 | 667.7
0.53 | 0.016894 | 119.5 | 541.38 | 672.9
0.54 | 0.017553 | 120.79 | 544.73 | 677.6
0.55 | 0.018075 | 122.03 | 547.89 | 682.7
0.56 | 0.01881 | 123.2 | 551.06 | 687
0.57 | 0.019369 | 124.48 | 554.17 | 691
0.58 | 0.020165 | 125.74 | 557.08 | 694.8
0.59 | 0.020935 | 126.95 | 559.96 | 698.4
0.6 | 0.021644 | 128.29 | 562.73 | 702.1
0.61 | 0.022427 | 129.53 | 565.44 | 705.1
0.62 | 0.023169 | 130.76 | 568.07 | 708
0.63 | 0.02403 | 132.18 | 570.3 | 710.6
0.64 | 0.02484 | 133.4 | 572.7 | 713.3
0.65 | 0.025829 | 134.81 | 575 | 715.7
0.66 | 0.026686 | 136.07 | 577.6 | 717.8
0.67 | 0.027745 | 137.35 | 579.8 | 719.6
0.68 | 0.028655 | 138.67 | 581.6 | 721.6
0.69 | 0.029635 | 139.92 | 583.4 | 723.5
0.7 | 0.030656 | 141.26 | 585.6 | 724.9
0.71 | 0.031574 | 142.6 | 587.6 | 725.9
0.72 | 0.032816 | 143.93 | 589.2 | 727.4
0.73 | 0.033925 | 145.14 | 591 | 728.3
0.74 | 0.035132 | 146.53 | 592.6 | 729.7
0.75 | 0.036116 | 147.81 | 594.1 | 730.4
0.76 | 0.037428 | 149.21 | 595.8 | 731.5
0.77 | 0.038412 | 150.58 | 597.4 | 732.3
0.78 | 0.039815 | 151.72 | 598.6 | 733.1
0.79 | 0.040995 | 153.14 | 600 | 733.7
0.8 | 0.042356 | 154.6 | 601.4 | 734.3
0.81 | 0.043735 | 155.89 | 602.6 | 734.9
0.82 | 0.04478 | 157.35 | 603.8 | 735.5
0.83 | 0.046376 | 158.59 | 605.1 | 736.1
0.84 | 0.047714 | 160.11 | 606.5 | 736.3
0.85 | 0.04933 | 161.46 | 607.4 | 736.8
0.86 | 0.05052 | 162.93 | 608.6 | 737.4
0.87 | 0.051992 | 164.27 | 609.9 | 737.7
0.88 | 0.053504 | 165.7 | 610.8 | 737.9
0.89 | 0.054925 | 167.1 | 612.2 | 738.3
0.9 | 0.056577 | 168.62 | 613.2 | 738.4
0.91 | 0.05826 | 170.04 | 614.2 | 738.8
0.92 | 0.05997 | 171.42 | 615.2 | 739.5
0.93 | 0.06141 | 172.89 | 616.3 | 739.7
0.94 | 0.06337 | 174.4 | 617.4 | 739.9
0.95 | 0.06465 | 175.81 | 618.2 | 740.2
0.96 | 0.06661 | 177.5 | 619.5 | 740.3
0.97 | 0.0681 | 178.78 | 620.4 | 740.9
0.98 | 0.0698 | 180.33 | 621.3 | 740.7
0.99 | 0.07199 | 181.85 | 622.5 | 741.1
1 | 0.07361 | 183.3 | 623.4 | 741.2