## I-V Characteristic (mA-mm)
VDS (V) | VGS = -0.300 V | VGS = 0.100 V | VGS = 0.500 V | VGS = 0.900 V
0 | -5.426e-06 | -0.44703 | -0.7983 | -5.086
0.01 | 0.0010983 | 8.318 | 16.294 | 13.356
0.02 | 0.0019187 | 16.383 | 33.274 | 31.723
0.03 | 0.0025233 | 23.972 | 50.209 | 49.769
0.04 | 0.0030122 | 30.97 | 67.16 | 68.47
0.05 | 0.0033549 | 37.337 | 83.6 | 86.23
0.06 | 0.0036612 | 43.077 | 100.56 | 104.55
0.07 | 0.0039173 | 48.384 | 117.05 | 122.64
0.08 | 0.0041235 | 52.899 | 133.02 | 140.19
0.09 | 0.0043537 | 56.994 | 149.01 | 157.61
0.1 | 0.0045087 | 60.49 | 165.01 | 175.17
0.11 | 0.0047142 | 63.71 | 180.74 | 192.81
0.12 | 0.0048745 | 66.69 | 195.86 | 209.47
0.13 | 0.0050265 | 69.09 | 211.1 | 226.46
0.14 | 0.005243 | 71.37 | 225.81 | 243.3
0.15 | 0.0053599 | 73.29 | 240.17 | 259.81
0.16 | 0.0055791 | 75.1 | 254.57 | 275.96
0.17 | 0.005718 | 76.64 | 268.44 | 292.23
0.18 | 0.005893 | 78.04 | 281.65 | 307.81
0.19 | 0.006106 | 79.57 | 295.03 | 323.38
0.2 | 0.006303 | 80.53 | 308.14 | 339.08
0.21 | 0.006476 | 81.99 | 320.46 | 354.01
0.22 | 0.006719 | 82.9 | 332.46 | 368.48
0.23 | 0.006865 | 84.11 | 344.26 | 383.16
0.24 | 0.00713 | 85.21 | 355.69 | 397.44
0.25 | 0.00729 | 86.29 | 366.5 | 411.54
0.26 | 0.007542 | 87.65 | 376.97 | 424.95
0.27 | 0.007721 | 88.67 | 387.32 | 438.49
0.28 | 0.007971 | 90.1 | 396.9 | 451.67
0.29 | 0.008212 | 91.22 | 406.18 | 464.19
0.3 | 0.008434 | 92.52 | 415.44 | 476.8
0.31 | 0.008722 | 93.68 | 424.07 | 489.22
0.32 | 0.008871 | 95.03 | 432.15 | 500.71
0.33 | 0.009213 | 96.19 | 440.19 | 512.33
0.34 | 0.009381 | 97.47 | 447.95 | 523.78
0.35 | 0.009707 | 98.67 | 455.13 | 534.63
0.36 | 0.009879 | 99.68 | 462.02 | 545.17
0.37 | 0.010237 | 100.99 | 468.54 | 555.29
0.38 | 0.010507 | 102.11 | 475.03 | 565.26
0.39 | 0.010747 | 103.24 | 480.96 | 574.6
0.4 | 0.011104 | 104.43 | 486.62 | 584
0.41 | 0.011361 | 105.45 | 492.14 | 593
0.42 | 0.011782 | 106.69 | 497.43 | 601.2
0.43 | 0.01198 | 107.85 | 502.47 | 609.6
0.44 | 0.012401 | 109.02 | 507.13 | 617.9
0.45 | 0.012672 | 110.07 | 511.72 | 625.1
0.46 | 0.013118 | 111.2 | 516.19 | 632.3
0.47 | 0.013428 | 112.4 | 520.51 | 639.3
0.48 | 0.013925 | 113.63 | 524.53 | 645.9
0.49 | 0.014349 | 114.76 | 528.45 | 652.3
0.5 | 0.01475 | 115.86 | 532.31 | 658.5
0.51 | 0.0153 | 117.15 | 536.03 | 664.3
0.52 | 0.015765 | 118.27 | 539.65 | 669.7
0.53 | 0.016408 | 119.51 | 543.05 | 675
0.54 | 0.016856 | 120.83 | 546.45 | 679.8
0.55 | 0.017464 | 121.94 | 549.75 | 684.6
0.56 | 0.018087 | 123.3 | 552.93 | 689.4
0.57 | 0.018712 | 124.57 | 556.02 | 693.2
0.58 | 0.019397 | 125.74 | 558.92 | 697.2
0.59 | 0.02009 | 127.05 | 561.88 | 700.9
0.6 | 0.020855 | 128.27 | 564.74 | 704.4
0.61 | 0.021527 | 129.61 | 567.39 | 707.6
0.62 | 0.022413 | 130.96 | 569.6 | 710.4
0.63 | 0.023101 | 132.22 | 572.3 | 713.2
0.64 | 0.023944 | 133.42 | 575 | 716
0.65 | 0.024831 | 134.81 | 577 | 718.1
0.66 | 0.025719 | 136.21 | 579.1 | 720.5
0.67 | 0.026602 | 137.49 | 581.6 | 722.1
0.68 | 0.027396 | 138.91 | 583.7 | 724
0.69 | 0.028518 | 139.99 | 585.5 | 725.9
0.7 | 0.029432 | 141.36 | 587.8 | 727.4
0.71 | 0.030583 | 142.74 | 589.4 | 728.7
0.72 | 0.031528 | 144.06 | 591 | 729.9
0.73 | 0.032459 | 145.43 | 592.8 | 731.3
0.74 | 0.033536 | 146.69 | 594.3 | 732.1
0.75 | 0.034656 | 148.13 | 596.2 | 733.1
0.76 | 0.035791 | 149.43 | 597.8 | 734.1
0.77 | 0.037012 | 150.82 | 599.2 | 734.9
0.78 | 0.038213 | 152.04 | 600.7 | 735.9
0.79 | 0.039242 | 153.46 | 602.1 | 736.3
0.8 | 0.040613 | 154.84 | 603.5 | 737
0.81 | 0.041783 | 156.22 | 604.6 | 737.9
0.82 | 0.04316 | 157.73 | 605.8 | 738.1
0.83 | 0.044395 | 159.01 | 607.4 | 738.6
0.84 | 0.045757 | 160.47 | 608.6 | 739.3
0.85 | 0.04707 | 161.91 | 609.9 | 739.5
0.86 | 0.048283 | 163.37 | 610.8 | 739.9
0.87 | 0.049761 | 164.85 | 611.8 | 740.3
0.88 | 0.05124 | 166.19 | 613.1 | 740.9
0.89 | 0.052667 | 167.74 | 613.9 | 741.1
0.9 | 0.053818 | 169.06 | 615.2 | 741.2
0.91 | 0.055683 | 170.52 | 616.2 | 741.5
0.92 | 0.056971 | 171.98 | 617.4 | 741.9
0.93 | 0.05848 | 173.55 | 618.3 | 742
0.94 | 0.06024 | 174.98 | 619.5 | 742.5
0.95 | 0.06177 | 176.5 | 620.4 | 742.9
0.96 | 0.06355 | 177.95 | 621.4 | 743.1
0.97 | 0.06533 | 179.44 | 622.6 | 743.1
0.98 | 0.06655 | 180.97 | 623.4 | 743.5
0.99 | 0.06878 | 182.48 | 624.5 | 743.9
1 | 0.07058 | 183.99 | 625.7 | 743.9