## I-V Characteristic (mA-mm)
VDS (V) | VGS = -0.300 V | VGS = 0.100 V | VGS = 0.500 V | VGS = 0.900 V
0 | 2.2517e-05 | -0.46178 | -1.0361 | -5.387
0.01 | 0.0010751 | 8.14 | 16.248 | 13.186
0.02 | 0.0018562 | 16.338 | 33.247 | 31.468
0.03 | 0.0024225 | 23.847 | 50.077 | 49.635
0.04 | 0.0028818 | 30.747 | 67.12 | 68.18
0.05 | 0.003231 | 37.055 | 83.54 | 86.11
0.06 | 0.0035061 | 42.889 | 100.03 | 103.94
0.07 | 0.0037647 | 47.944 | 116.86 | 122.26
0.08 | 0.0039463 | 52.591 | 132.92 | 139.99
0.09 | 0.0041531 | 56.618 | 148.66 | 157.24
0.1 | 0.0043222 | 60.05 | 164.53 | 174.72
0.11 | 0.0044894 | 63.23 | 180.41 | 192.34
0.12 | 0.0046968 | 66.1 | 195.59 | 209.38
0.13 | 0.0048255 | 68.55 | 210.53 | 226.06
0.14 | 0.0050192 | 70.63 | 225.28 | 242.77
0.15 | 0.005169 | 72.77 | 239.83 | 259.48
0.16 | 0.0053258 | 74.3 | 253.57 | 275.21
0.17 | 0.0055162 | 76.06 | 267.7 | 291.66
0.18 | 0.005654 | 77.28 | 281.17 | 307.41
0.19 | 0.005773 | 78.64 | 294.11 | 322.83
0.2 | 0.00598 | 79.87 | 306.98 | 338.11
0.21 | 0.006168 | 80.89 | 319.5 | 353.26
0.22 | 0.006385 | 82.18 | 331.44 | 368.03
0.23 | 0.006593 | 83.06 | 343.04 | 382.41
0.24 | 0.006761 | 84.35 | 354.33 | 396.72
0.25 | 0.00703 | 85.35 | 365.39 | 410.66
0.26 | 0.007168 | 86.57 | 375.65 | 424.23
0.27 | 0.007436 | 87.68 | 385.75 | 437.71
0.28 | 0.0076 | 88.86 | 395.59 | 450.85
0.29 | 0.007871 | 90.24 | 404.81 | 463.35
0.3 | 0.008036 | 91.3 | 413.57 | 475.65
0.31 | 0.008301 | 92.61 | 422.43 | 488.26
0.32 | 0.008509 | 93.73 | 430.57 | 499.86
0.33 | 0.008769 | 95.04 | 438.32 | 511.24
0.34 | 0.009039 | 96.23 | 445.85 | 522.47
0.35 | 0.009227 | 97.31 | 453.08 | 533.27
0.36 | 0.009586 | 98.55 | 460.02 | 544.03
0.37 | 0.009773 | 99.63 | 466.52 | 553.96
0.38 | 0.010133 | 100.82 | 472.62 | 563.78
0.39 | 0.010343 | 101.94 | 478.64 | 573.3
0.4 | 0.010678 | 103.03 | 484.45 | 582.3
0.41 | 0.010957 | 104.1 | 489.8 | 591
0.42 | 0.011249 | 105.27 | 494.88 | 599.8
0.43 | 0.011617 | 106.39 | 499.82 | 608
0.44 | 0.011917 | 107.51 | 504.68 | 616
0.45 | 0.012358 | 108.68 | 509.12 | 623.4
0.46 | 0.012617 | 109.62 | 513.41 | 630.3
0.47 | 0.013085 | 110.89 | 517.63 | 637.5
0.48 | 0.013411 | 112 | 521.72 | 644.1
0.49 | 0.013892 | 113.21 | 525.67 | 650.2
0.5 | 0.014298 | 114.51 | 529.37 | 656.2
0.51 | 0.014796 | 115.4 | 533.04 | 661.7
0.52 | 0.01532 | 116.71 | 536.6 | 667.3
0.53 | 0.015723 | 117.92 | 540.12 | 672.5
0.54 | 0.016351 | 119.1 | 543.35 | 677.4
0.55 | 0.016883 | 120.31 | 546.55 | 682
0.56 | 0.017577 | 121.5 | 549.77 | 686.4
0.57 | 0.018093 | 122.9 | 552.83 | 690.7
0.58 | 0.018809 | 124.1 | 555.78 | 694.4
0.59 | 0.019458 | 125.38 | 558.52 | 698
0.6 | 0.02019 | 126.47 | 561.37 | 701.6
0.61 | 0.020931 | 127.81 | 564.1 | 704.8
0.62 | 0.02166 | 129.1 | 566.68 | 707.7
0.63 | 0.022519 | 130.37 | 569.21 | 710.1
0.64 | 0.023177 | 131.76 | 571.6 | 712.8
0.65 | 0.024205 | 132.8 | 573.9 | 715.3
0.66 | 0.024902 | 134.2 | 575.8 | 717.6
0.67 | 0.025938 | 135.61 | 578.2 | 719.3
0.68 | 0.026789 | 136.8 | 580.2 | 721.3
0.69 | 0.027716 | 138.24 | 582.2 | 722.8
0.7 | 0.028673 | 139.35 | 584.2 | 724.5
0.71 | 0.029496 | 140.72 | 586 | 725.5
0.72 | 0.030699 | 142.12 | 588 | 726.9
0.73 | 0.031708 | 143.44 | 589.4 | 727.9
0.74 | 0.032881 | 144.62 | 591 | 729
0.75 | 0.033779 | 145.93 | 592.6 | 729.9
0.76 | 0.034903 | 147.27 | 594.2 | 730.7
0.77 | 0.036118 | 148.61 | 595.6 | 731.5
0.78 | 0.037205 | 149.97 | 597 | 732.5
0.79 | 0.038357 | 151.22 | 598.8 | 733
0.8 | 0.039588 | 152.64 | 599.8 | 733.8
0.81 | 0.040937 | 153.97 | 601 | 734.5
0.82 | 0.041881 | 155.28 | 602.4 | 735
0.83 | 0.043438 | 156.75 | 603.8 | 735.4
0.84 | 0.044713 | 157.99 | 604.7 | 735.6
0.85 | 0.046118 | 159.49 | 605.8 | 736.3
0.86 | 0.047446 | 160.86 | 607.2 | 736.7
0.87 | 0.048621 | 162.36 | 608.5 | 737.1
0.88 | 0.050156 | 163.69 | 609.5 | 737.7
0.89 | 0.051383 | 165.17 | 610.6 | 737.9
0.9 | 0.052958 | 166.54 | 611.7 | 738.1
0.91 | 0.05444 | 168.04 | 612.6 | 738.3
0.92 | 0.055973 | 169.42 | 613.8 | 738.7
0.93 | 0.05748 | 170.76 | 614.6 | 738.9
0.94 | 0.05887 | 172.31 | 615.6 | 739.3
0.95 | 0.06061 | 173.85 | 616.6 | 739.5
0.96 | 0.06227 | 175.27 | 617.5 | 739.7
0.97 | 0.06419 | 176.79 | 618.6 | 739.9
0.98 | 0.06563 | 178.13 | 619.8 | 740.2
0.99 | 0.06733 | 179.6 | 620.7 | 740.7
1 | 0.0691 | 181.06 | 621.8 | 740.9