## I-V Characteristic (mA-mm)
VDS (V) | VGS = -0.300 V | VGS = 0.100 V | VGS = 0.500 V | VGS = 0.900 V
0 | 3.5021e-05 | -0.5378 | -0.7435 | -5.356
0.01 | 0.0010527 | 8.286 | 16.357 | 13.209
0.02 | 0.0017903 | 16.363 | 33.31 | 31.679
0.03 | 0.0023579 | 23.817 | 50.363 | 49.94
0.04 | 0.0027963 | 30.807 | 67.24 | 68.54
0.05 | 0.0031098 | 37.266 | 83.94 | 86.85
0.06 | 0.003407 | 42.871 | 101.06 | 104.83
0.07 | 0.0036194 | 48.099 | 117.46 | 122.92
0.08 | 0.0038405 | 52.627 | 133.42 | 140.9
0.09 | 0.0040138 | 56.75 | 149.58 | 158.45
0.1 | 0.004159 | 60.15 | 165.73 | 175.61
0.11 | 0.0043547 | 63.35 | 181.29 | 193.73
0.12 | 0.004492 | 66.14 | 196.47 | 210.65
0.13 | 0.0046784 | 68.59 | 211.92 | 227.33
0.14 | 0.0048221 | 70.85 | 226.5 | 244.22
0.15 | 0.0049719 | 72.59 | 240.85 | 261.21
0.16 | 0.0051706 | 74.48 | 255.33 | 277.26
0.17 | 0.0052864 | 75.94 | 269.33 | 293.18
0.18 | 0.0054872 | 77.29 | 282.42 | 309.09
0.19 | 0.0056231 | 78.66 | 295.76 | 324.99
0.2 | 0.005779 | 79.65 | 308.74 | 340.3
0.21 | 0.005909 | 81.11 | 321.2 | 355.34
0.22 | 0.006148 | 81.86 | 333.07 | 370.44
0.23 | 0.006288 | 83.2 | 344.89 | 384.9
0.24 | 0.006505 | 84.19 | 356.41 | 398.86
0.25 | 0.006681 | 85.27 | 367.12 | 413.45
0.26 | 0.006892 | 86.39 | 377.45 | 427
0.27 | 0.007119 | 87.63 | 387.95 | 440.19
0.28 | 0.007265 | 88.85 | 397.54 | 453.41
0.29 | 0.007551 | 89.97 | 406.65 | 466.4
0.3 | 0.007682 | 91.32 | 415.72 | 478.76
0.31 | 0.007988 | 92.36 | 424.53 | 490.97
0.32 | 0.008163 | 93.61 | 432.62 | 502.91
0.33 | 0.008461 | 94.89 | 440.48 | 514.61
0.34 | 0.008662 | 95.99 | 448.1 | 525.73
0.35 | 0.008888 | 97.25 | 455.37 | 536.42
0.36 | 0.00915 | 98.28 | 462.23 | 547.3
0.37 | 0.009372 | 99.47 | 468.61 | 557.63
0.38 | 0.009712 | 100.6 | 474.95 | 567.27
0.39 | 0.00988 | 101.69 | 481 | 576.4
0.4 | 0.01024 | 102.82 | 486.65 | 585.8
0.41 | 0.010463 | 103.95 | 492.01 | 595.2
0.42 | 0.01081 | 105 | 497.16 | 603.5
0.43 | 0.011055 | 106.13 | 502.29 | 611.5
0.44 | 0.011435 | 107.27 | 506.94 | 619.8
0.45 | 0.011765 | 108.29 | 511.42 | 627
0.46 | 0.01205 | 109.42 | 515.79 | 634.1
0.47 | 0.012509 | 110.68 | 520.04 | 641.5
0.48 | 0.012819 | 111.78 | 524.19 | 647.9
0.49 | 0.013326 | 113 | 528 | 654.5
0.5 | 0.013645 | 113.96 | 531.8 | 660.3
0.51 | 0.014193 | 115.24 | 535.49 | 666
0.52 | 0.014574 | 116.43 | 539.18 | 671
0.53 | 0.015042 | 117.6 | 542.56 | 677
0.54 | 0.015568 | 118.77 | 545.82 | 681.3
0.55 | 0.016126 | 119.97 | 549.12 | 686
0.56 | 0.016795 | 121.26 | 552.36 | 690.4
0.57 | 0.017283 | 122.39 | 555.43 | 694.8
0.58 | 0.017979 | 123.67 | 558.27 | 698.4
0.59 | 0.018525 | 124.87 | 561.13 | 702.1
0.6 | 0.019277 | 126.17 | 564.02 | 705.7
0.61 | 0.01987 | 127.43 | 566.7 | 708.8
0.62 | 0.020647 | 128.62 | 569.29 | 711.7
0.63 | 0.021357 | 130.02 | 571.5 | 714.4
0.64 | 0.022051 | 131.12 | 574.1 | 717.2
0.65 | 0.022943 | 132.48 | 576.2 | 719.2
0.66 | 0.023725 | 133.82 | 578.6 | 721.6
0.67 | 0.024597 | 135.13 | 580.6 | 723.2
0.68 | 0.02529 | 136.43 | 582.6 | 725.1
0.69 | 0.026274 | 137.67 | 585 | 726.9
0.7 | 0.027117 | 138.98 | 586.6 | 728.1
0.71 | 0.028132 | 140.29 | 588.5 | 729.2
0.72 | 0.029003 | 141.58 | 590.6 | 730.9
0.73 | 0.030105 | 142.86 | 591.9 | 731.9
0.74 | 0.031069 | 144.14 | 593.8 | 732.7
0.75 | 0.031912 | 145.47 | 595.1 | 733.7
0.76 | 0.033007 | 146.83 | 597.2 | 734.9
0.77 | 0.034088 | 148.13 | 598.2 | 735.5
0.78 | 0.035257 | 149.3 | 599.9 | 736.3
0.79 | 0.036263 | 150.67 | 601 | 736.7
0.8 | 0.037373 | 152.09 | 602.6 | 737.5
0.81 | 0.038616 | 153.4 | 603.8 | 738.1
0.82 | 0.039665 | 154.93 | 605.2 | 738.6
0.83 | 0.040978 | 156.1 | 606.3 | 738.9
0.84 | 0.042331 | 157.54 | 607.4 | 739.5
0.85 | 0.043575 | 158.9 | 608.6 | 739.9
0.86 | 0.044583 | 160.35 | 609.8 | 740.3
0.87 | 0.046012 | 161.78 | 611 | 740.9
0.88 | 0.047374 | 163.11 | 612.2 | 741.1
0.89 | 0.048758 | 164.54 | 613.1 | 741.2
0.9 | 0.05001 | 165.99 | 614.2 | 741.5
0.91 | 0.051561 | 167.42 | 615.3 | 741.8
0.92 | 0.052847 | 168.76 | 616.5 | 742.1
0.93 | 0.054214 | 170.36 | 617.3 | 742.7
0.94 | 0.05578 | 171.81 | 618.4 | 742.7
0.95 | 0.05712 | 173.22 | 619.3 | 743.1
0.96 | 0.05872 | 174.9 | 620.4 | 743.1
0.97 | 0.06042 | 176.12 | 621.4 | 743.7
0.98 | 0.06208 | 177.71 | 622.3 | 743.7
0.99 | 0.06363 | 179.19 | 623.4 | 743.9
1 | 0.06485 | 180.58 | 624.5 | 743.9