## I-V Characteristic (mA-mm)
VDS (V) | VGS = -0.300 V | VGS = 0.100 V | VGS = 0.500 V | VGS = 0.900 V
0 | 3.7088e-05 | -0.46805 | -0.8718 | -5.388
0.01 | 0.0011117 | 8.203 | 16.299 | 13.186
0.02 | 0.0018909 | 16.325 | 33.368 | 31.636
0.03 | 0.0024935 | 23.87 | 50.217 | 49.989
0.04 | 0.0029648 | 30.801 | 67.16 | 68.3
0.05 | 0.0032966 | 37.161 | 84.03 | 86.69
0.06 | 0.0036099 | 42.896 | 101.14 | 105.01
0.07 | 0.0038383 | 48.142 | 117.11 | 122.57
0.08 | 0.0040654 | 52.542 | 133.24 | 140.31
0.09 | 0.0042573 | 56.762 | 149.57 | 158.37
0.1 | 0.0044175 | 60.03 | 165.23 | 175.63
0.11 | 0.0046237 | 63.4 | 180.92 | 193.01
0.12 | 0.0047654 | 66.13 | 196.27 | 210.46
0.13 | 0.0049525 | 68.66 | 211.59 | 227.39
0.14 | 0.0051389 | 70.85 | 225.97 | 243.73
0.15 | 0.0052906 | 72.65 | 240.61 | 260.77
0.16 | 0.0055015 | 74.54 | 255.08 | 277.15
0.17 | 0.0056258 | 75.89 | 268.67 | 292.76
0.18 | 0.005747 | 77.48 | 281.98 | 308.57
0.19 | 0.005966 | 78.67 | 295.43 | 324.52
0.2 | 0.006179 | 79.93 | 308.62 | 339.94
0.21 | 0.006341 | 81.05 | 320.58 | 354.64
0.22 | 0.006577 | 82.1 | 332.63 | 369.58
0.23 | 0.00675 | 83.39 | 344.63 | 384.39
0.24 | 0.007023 | 84.28 | 355.58 | 398.27
0.25 | 0.007159 | 85.61 | 366.42 | 412.31
0.26 | 0.007408 | 86.55 | 377.08 | 426.3
0.27 | 0.007597 | 87.82 | 387.28 | 439.48
0.28 | 0.007843 | 89.05 | 396.7 | 452.37
0.29 | 0.008059 | 90.28 | 405.98 | 465.43
0.3 | 0.008325 | 91.62 | 415.17 | 477.84
0.31 | 0.008585 | 92.68 | 423.63 | 489.86
0.32 | 0.008761 | 93.98 | 431.65 | 501.68
0.33 | 0.009053 | 95.15 | 439.66 | 513.38
0.34 | 0.009261 | 96.45 | 447.34 | 524.64
0.35 | 0.009597 | 97.48 | 454.36 | 535.19
0.36 | 0.009807 | 98.71 | 461.17 | 545.77
0.37 | 0.010147 | 99.87 | 467.71 | 556.21
0.38 | 0.010373 | 101.01 | 474.13 | 565.91
0.39 | 0.010662 | 102.13 | 479.95 | 575.4
0.4 | 0.011019 | 103.19 | 485.57 | 584.8
0.41 | 0.0113 | 104.42 | 490.93 | 593.2
0.42 | 0.01169 | 105.57 | 496.24 | 601.7
0.43 | 0.011931 | 106.67 | 501.14 | 609.9
0.44 | 0.012334 | 107.81 | 505.82 | 618.2
0.45 | 0.012614 | 108.88 | 510.37 | 625.2
0.46 | 0.013065 | 110.09 | 514.81 | 632.7
0.47 | 0.013434 | 111.21 | 518.99 | 639.3
0.48 | 0.013877 | 112.28 | 522.96 | 645.7
0.49 | 0.014332 | 113.41 | 526.91 | 652.1
0.5 | 0.014702 | 114.66 | 530.81 | 658.2
0.51 | 0.015276 | 115.81 | 534.43 | 663.7
0.52 | 0.015747 | 117.03 | 538.02 | 669.4
0.53 | 0.016361 | 118.18 | 541.33 | 674.4
0.54 | 0.016789 | 119.35 | 544.79 | 679.2
0.55 | 0.017496 | 120.62 | 548.12 | 684
0.56 | 0.01805 | 121.86 | 551.25 | 688.3
0.57 | 0.018723 | 123.14 | 554.33 | 692.6
0.58 | 0.019384 | 124.5 | 557.22 | 696.4
0.59 | 0.020114 | 125.51 | 560.22 | 700
0.6 | 0.020863 | 126.94 | 562.97 | 703.2
0.61 | 0.021435 | 128.22 | 565.63 | 706.4
0.62 | 0.022359 | 129.49 | 568.3 | 709.4
0.63 | 0.023098 | 130.8 | 570.7 | 712.1
0.64 | 0.024078 | 132.08 | 573.2 | 714.5
0.65 | 0.024816 | 133.37 | 575 | 716.8
0.66 | 0.025796 | 134.69 | 577.6 | 718.8
0.67 | 0.026684 | 136.03 | 579.7 | 721
0.68 | 0.027481 | 137.23 | 581.8 | 722.6
0.69 | 0.028523 | 138.56 | 584 | 724.5
0.7 | 0.029493 | 139.89 | 586 | 725.8
0.71 | 0.030664 | 141.18 | 587.8 | 727.1
0.72 | 0.031455 | 142.6 | 589.6 | 728.5
0.73 | 0.032595 | 143.71 | 591.4 | 729.2
0.74 | 0.03363 | 145.14 | 592.8 | 730.9
0.75 | 0.034791 | 146.46 | 594.4 | 731.5
0.76 | 0.035979 | 147.77 | 595.8 | 732.5
0.77 | 0.037257 | 149.21 | 597.6 | 733.1
0.78 | 0.038372 | 150.45 | 598.8 | 734.1
0.79 | 0.039193 | 151.92 | 600.3 | 734.9
0.8 | 0.040731 | 153.2 | 601.6 | 735.1
0.81 | 0.041957 | 154.56 | 603.1 | 736.1
0.82 | 0.043322 | 155.84 | 604.2 | 736.3
0.83 | 0.044441 | 157.29 | 605.4 | 737
0.84 | 0.045837 | 158.76 | 606.7 | 737.5
0.85 | 0.047229 | 160.11 | 607.8 | 737.9
0.86 | 0.048594 | 161.54 | 609 | 738.3
0.87 | 0.050063 | 162.79 | 610.3 | 738.3
0.88 | 0.051447 | 164.29 | 611 | 738.9
0.89 | 0.052931 | 165.79 | 612.2 | 739.3
0.9 | 0.054314 | 167.17 | 613.4 | 739.5
0.91 | 0.055955 | 168.76 | 614.2 | 739.9
0.92 | 0.05742 | 170.02 | 615.4 | 740.2
0.93 | 0.0592 | 171.58 | 616.5 | 740.3
0.94 | 0.06056 | 173.07 | 617.4 | 740.9
0.95 | 0.06246 | 174.56 | 618.6 | 740.7
0.96 | 0.06397 | 175.95 | 619.8 | 741.3
0.97 | 0.06563 | 177.51 | 620.6 | 741.5
0.98 | 0.06725 | 178.9 | 621.4 | 741.6
0.99 | 0.06926 | 180.4 | 622.7 | 741.8
1 | 0.07094 | 181.88 | 623.7 | 742.1