## I-V Characteristic (mA-mm)
VDS (V) | VGS = -0.300 V | VGS = 0.100 V | VGS = 0.500 V | VGS = 0.900 V
0 | 3.6734e-05 | -0.47622 | -0.8921 | -5.295
0.01 | 0.0010499 | 8.159 | 16.243 | 13.137
0.02 | 0.0017825 | 16.27 | 33.315 | 31.605
0.03 | 0.0023495 | 23.749 | 50.457 | 50.263
0.04 | 0.0027762 | 30.749 | 67.54 | 68.66
0.05 | 0.0031159 | 36.966 | 83.9 | 86.83
0.06 | 0.0033994 | 42.778 | 100.62 | 104.58
0.07 | 0.0036142 | 47.826 | 117.39 | 122.78
0.08 | 0.0038448 | 52.39 | 133.32 | 140.72
0.09 | 0.0040057 | 56.508 | 149.25 | 158.15
0.1 | 0.0041676 | 59.77 | 165.61 | 175.81
0.11 | 0.0043458 | 63.08 | 181.14 | 193.38
0.12 | 0.0044857 | 65.86 | 196.3 | 210.61
0.13 | 0.0046824 | 68.34 | 211.4 | 227.21
0.14 | 0.0048065 | 70.35 | 226.24 | 243.82
0.15 | 0.0049979 | 72.46 | 240.92 | 261.14
0.16 | 0.0051791 | 74.05 | 254.79 | 277.04
0.17 | 0.0053048 | 75.62 | 268.88 | 292.95
0.18 | 0.005501 | 77.06 | 282.41 | 309.04
0.19 | 0.0056395 | 78.24 | 295.35 | 324.66
0.2 | 0.005766 | 79.63 | 308.34 | 339.91
0.21 | 0.00594 | 80.51 | 320.94 | 355.1
0.22 | 0.006166 | 81.83 | 332.74 | 369.96
0.23 | 0.006329 | 82.82 | 344.4 | 384.35
0.24 | 0.006569 | 83.94 | 356.05 | 398.89
0.25 | 0.006721 | 85.01 | 366.82 | 412.89
0.26 | 0.006964 | 86.13 | 377.06 | 426.44
0.27 | 0.00715 | 87.42 | 387.24 | 439.78
0.28 | 0.007362 | 88.57 | 397.13 | 453.09
0.29 | 0.007583 | 89.96 | 406.4 | 466.13
0.3 | 0.007798 | 90.88 | 415.17 | 478.26
0.31 | 0.008064 | 92.3 | 423.95 | 490.49
0.32 | 0.00822 | 93.52 | 432.22 | 502.46
0.33 | 0.008528 | 94.69 | 439.96 | 514.01
0.34 | 0.008702 | 95.99 | 447.43 | 525.13
0.35 | 0.009037 | 97 | 454.68 | 535.88
0.36 | 0.009212 | 98.19 | 461.67 | 546.72
0.37 | 0.009521 | 99.36 | 468.13 | 556.9
0.38 | 0.00977 | 100.46 | 474.29 | 566.68
0.39 | 0.010023 | 101.56 | 480.28 | 576.4
0.4 | 0.010343 | 102.74 | 486.12 | 585.4
0.41 | 0.010611 | 103.9 | 491.39 | 594.2
0.42 | 0.010987 | 104.98 | 496.56 | 602.6
0.43 | 0.01119 | 106.1 | 501.49 | 611
0.44 | 0.011599 | 107.09 | 506.37 | 619
0.45 | 0.011855 | 108.3 | 510.9 | 626.3
0.46 | 0.012288 | 109.42 | 515.19 | 633.3
0.47 | 0.012598 | 110.62 | 519.44 | 640.5
0.48 | 0.01309 | 111.81 | 523.53 | 647.3
0.49 | 0.013501 | 112.8 | 527.52 | 653.5
0.5 | 0.013822 | 114.08 | 531.22 | 659.4
0.51 | 0.014375 | 115.16 | 534.89 | 665
0.52 | 0.014803 | 116.35 | 538.52 | 670.7
0.53 | 0.015397 | 117.59 | 542.02 | 676
0.54 | 0.015793 | 118.83 | 545.39 | 680.8
0.55 | 0.016424 | 120.03 | 548.54 | 685.2
0.56 | 0.016982 | 121.26 | 551.79 | 689.8
0.57 | 0.017555 | 122.52 | 554.89 | 693.8
0.58 | 0.018248 | 123.62 | 557.8 | 697.8
0.59 | 0.018852 | 124.95 | 560.67 | 701.2
0.6 | 0.019658 | 126.17 | 563.46 | 704.7
0.61 | 0.020217 | 127.49 | 566.25 | 708
0.62 | 0.020991 | 128.78 | 568.71 | 710.8
0.63 | 0.021728 | 129.89 | 571.1 | 713.3
0.64 | 0.022587 | 131.32 | 573.5 | 716
0.65 | 0.023298 | 132.56 | 575.8 | 718.5
0.66 | 0.024191 | 133.88 | 578 | 720.5
0.67 | 0.025018 | 135.28 | 580.2 | 722.4
0.68 | 0.02584 | 136.4 | 582.6 | 724.5
0.69 | 0.026766 | 137.79 | 584.4 | 725.8
0.7 | 0.027678 | 139.08 | 586.2 | 727.1
0.71 | 0.028678 | 140.45 | 588.2 | 728.7
0.72 | 0.029662 | 141.6 | 590.1 | 729.9
0.73 | 0.030582 | 143.06 | 591.7 | 730.9
0.74 | 0.03164 | 144.38 | 593.4 | 731.9
0.75 | 0.032519 | 145.7 | 595 | 733.1
0.76 | 0.033635 | 146.99 | 596.5 | 734.1
0.77 | 0.034713 | 148.21 | 598.1 | 734.9
0.78 | 0.035944 | 149.57 | 599.4 | 735.1
0.79 | 0.036903 | 151.02 | 600.8 | 735.9
0.8 | 0.038246 | 152.31 | 602.2 | 736.4
0.81 | 0.039381 | 153.77 | 603.5 | 737.3
0.82 | 0.040668 | 154.96 | 604.7 | 737.5
0.83 | 0.041701 | 156.4 | 605.9 | 738.1
0.84 | 0.04307 | 157.87 | 607.1 | 738.5
0.85 | 0.04441 | 159.29 | 608.2 | 738.8
0.86 | 0.045608 | 160.6 | 609.4 | 739.5
0.87 | 0.04707 | 162.05 | 610.7 | 739.9
0.88 | 0.048286 | 163.49 | 611.8 | 740.2
0.89 | 0.049626 | 165.01 | 612.8 | 740.3
0.9 | 0.050966 | 166.44 | 613.8 | 740.9
0.91 | 0.052593 | 167.7 | 615 | 740.9
0.92 | 0.054007 | 169.22 | 615.9 | 741.2
0.93 | 0.055504 | 170.72 | 617.1 | 741.5
0.94 | 0.056845 | 172.14 | 618.1 | 741.9
0.95 | 0.05848 | 173.79 | 619.1 | 741.9
0.96 | 0.06 | 175.05 | 619.9 | 742
0.97 | 0.06141 | 176.62 | 621 | 742.5
0.98 | 0.06305 | 178.1 | 622.1 | 742.7
0.99 | 0.06496 | 179.54 | 623.2 | 742.9
1 | 0.06637 | 181.02 | 624.2 | 743.1