## I-V Characteristic (mA-mm)
VDS (V) | VGS = -0.300 V | VGS = 0.100 V | VGS = 0.500 V | VGS = 0.900 V
0 | 8.958e-06 | -0.39492 | -0.9295 | -5.5
0.01 | 0.0013963 | 8.575 | 16.338 | 12.783
0.02 | 0.0024024 | 17.146 | 33.618 | 31.606
0.03 | 0.0031586 | 25.037 | 50.528 | 49.753
0.04 | 0.003726 | 32.436 | 67.65 | 68.47
0.05 | 0.0041594 | 39.196 | 84.35 | 86.41
0.06 | 0.0045229 | 45.254 | 101.08 | 104.34
0.07 | 0.0048061 | 50.769 | 117.75 | 122.35
0.08 | 0.0050933 | 55.721 | 133.92 | 140.17
0.09 | 0.0053148 | 59.97 | 150.25 | 157.97
0.1 | 0.0055336 | 63.87 | 166.1 | 175.17
0.11 | 0.005735 | 67.31 | 181.86 | 192.81
0.12 | 0.005923 | 70.21 | 197.19 | 209.97
0.13 | 0.006141 | 72.85 | 212.3 | 226.92
0.14 | 0.006325 | 75.18 | 227.46 | 243.65
0.15 | 0.00653 | 77.15 | 241.93 | 260.55
0.16 | 0.006694 | 78.92 | 256.04 | 276.63
0.17 | 0.006938 | 80.53 | 270.06 | 292.66
0.18 | 0.007093 | 81.92 | 283.55 | 308.87
0.19 | 0.007329 | 83.28 | 296.88 | 324.49
0.2 | 0.007547 | 84.38 | 309.78 | 339.8
0.21 | 0.007761 | 85.45 | 322.22 | 354.93
0.22 | 0.008001 | 86.55 | 334.16 | 369.81
0.23 | 0.0082 | 87.33 | 346.03 | 384.73
0.24 | 0.008443 | 88.33 | 357.32 | 398.83
0.25 | 0.008636 | 89.02 | 368.17 | 412.98
0.26 | 0.008951 | 89.97 | 378.46 | 426.76
0.27 | 0.009113 | 90.64 | 388.67 | 440.24
0.28 | 0.009405 | 91.52 | 398.49 | 453.6
0.29 | 0.009573 | 92.2 | 407.59 | 466.55
0.3 | 0.009826 | 92.86 | 416.4 | 478.92
0.31 | 0.010154 | 93.73 | 425.02 | 491.26
0.32 | 0.010357 | 94.53 | 433.22 | 503.44
0.33 | 0.010684 | 95.34 | 441.02 | 515.12
0.34 | 0.010858 | 95.99 | 448.41 | 526.32
0.35 | 0.011187 | 96.79 | 455.64 | 537.2
0.36 | 0.011395 | 97.76 | 462.64 | 548.02
0.37 | 0.011779 | 98.62 | 469.15 | 558.51
0.38 | 0.011972 | 99.55 | 475.28 | 568.29
0.39 | 0.012305 | 100.34 | 481.3 | 577.6
0.4 | 0.012574 | 101.4 | 487.06 | 587
0.41 | 0.012866 | 102.38 | 492.43 | 596.2
0.42 | 0.013209 | 103.33 | 497.56 | 604.8
0.43 | 0.013507 | 104.3 | 502.51 | 613.1
0.44 | 0.013968 | 105.33 | 507.32 | 621
0.45 | 0.014126 | 106.49 | 511.86 | 628.5
0.46 | 0.014567 | 107.45 | 516.14 | 635.9
0.47 | 0.01479 | 108.57 | 520.27 | 642.8
0.48 | 0.015142 | 109.58 | 524.38 | 649.4
0.49 | 0.015532 | 110.78 | 528.22 | 655.7
0.5 | 0.015938 | 111.87 | 531.92 | 661.9
0.51 | 0.016361 | 112.98 | 535.56 | 667.7
0.52 | 0.016681 | 114.28 | 539.09 | 673.4
0.53 | 0.017178 | 115.29 | 542.51 | 678.6
0.54 | 0.017535 | 116.5 | 545.71 | 683.8
0.55 | 0.018059 | 117.65 | 548.98 | 688.2
0.56 | 0.018383 | 118.88 | 552.04 | 692.4
0.57 | 0.018938 | 120.12 | 555.03 | 697
0.58 | 0.019327 | 121.24 | 557.95 | 700.5
0.59 | 0.019876 | 122.57 | 560.74 | 704.4
0.6 | 0.020425 | 123.75 | 563.62 | 707.6
0.61 | 0.021 | 125.03 | 566.1 | 711.2
0.62 | 0.021577 | 126.23 | 568.68 | 714.1
0.63 | 0.022051 | 127.45 | 570.9 | 716.5
0.64 | 0.022781 | 128.73 | 573.2 | 719.2
0.65 | 0.023258 | 130.1 | 575.6 | 721.6
0.66 | 0.023924 | 131.32 | 578 | 723.7
0.67 | 0.024479 | 132.44 | 580.2 | 725.5
0.68 | 0.025225 | 133.77 | 582.1 | 727.4
0.69 | 0.02595 | 135.12 | 584.4 | 729
0.7 | 0.02653 | 136.33 | 586 | 730.3
0.71 | 0.027414 | 137.67 | 587.8 | 731.9
0.72 | 0.028132 | 138.92 | 589.4 | 733.1
0.73 | 0.028897 | 140.21 | 591.1 | 734.1
0.74 | 0.029623 | 141.41 | 592.8 | 735.3
0.75 | 0.030579 | 142.78 | 594.3 | 736.1
0.76 | 0.031222 | 143.99 | 595.9 | 736.9
0.77 | 0.032189 | 145.35 | 597.4 | 737.9
0.78 | 0.033096 | 146.59 | 599 | 738.3
0.79 | 0.034073 | 147.9 | 600.3 | 739.1
0.8 | 0.034943 | 149.25 | 601.5 | 739.8
0.81 | 0.035712 | 150.45 | 602.9 | 740.2
0.82 | 0.036944 | 151.86 | 604.2 | 740.9
0.83 | 0.037791 | 153.28 | 605.3 | 741.1
0.84 | 0.038954 | 154.58 | 606.6 | 741.7
0.85 | 0.039834 | 156.03 | 607.6 | 741.9
0.86 | 0.041101 | 157.27 | 608.8 | 742
0.87 | 0.042088 | 158.83 | 609.9 | 742.7
0.88 | 0.043193 | 160.16 | 611 | 742.8
0.89 | 0.044414 | 161.56 | 612 | 743.4
0.9 | 0.045612 | 162.83 | 613 | 743.7
0.91 | 0.046894 | 164.29 | 614 | 744.1
0.92 | 0.047808 | 165.66 | 615.2 | 744.1
0.93 | 0.049278 | 167.15 | 616.3 | 744.3
0.94 | 0.050495 | 168.51 | 617.2 | 744.5
0.95 | 0.051906 | 169.86 | 618.3 | 744.7
0.96 | 0.053108 | 171.3 | 619.4 | 745
0.97 | 0.054659 | 172.77 | 620.3 | 745.1
0.98 | 0.056119 | 174.27 | 621.4 | 745.2
0.99 | 0.05729 | 175.77 | 622.3 | 745.2
1 | 0.05868 | 177.05 | 623.4 | 745.9