## I-V Characteristic (mA-mm)
VDS (V) | VGS = -0.300 V | VGS = 0.100 V | VGS = 0.500 V | VGS = 0.900 V
0 | 2.6296e-05 | -0.48158 | -0.9153 | -5.583
0.01 | 0.0012665 | 8.789 | 16.492 | 12.981
0.02 | 0.002191 | 17.179 | 33.593 | 31.484
0.03 | 0.0029012 | 25.102 | 50.715 | 49.884
0.04 | 0.0034291 | 32.539 | 67.75 | 68.54
0.05 | 0.0038729 | 39.252 | 84.75 | 86.39
0.06 | 0.0042294 | 45.397 | 101.63 | 104.73
0.07 | 0.0045117 | 50.91 | 118.19 | 123.08
0.08 | 0.004808 | 55.879 | 134.54 | 140.8
0.09 | 0.0050176 | 60.13 | 150.9 | 158.25
0.1 | 0.0052389 | 64.12 | 166.61 | 175.95
0.11 | 0.0054411 | 67.36 | 182.23 | 193.88
0.12 | 0.0056372 | 70.38 | 198.23 | 210.65
0.13 | 0.005954 | 73.02 | 213.3 | 227.67
0.14 | 0.006167 | 75.36 | 227.77 | 244.76
0.15 | 0.006342 | 77.3 | 242.65 | 261.09
0.16 | 0.006529 | 79.01 | 257.14 | 277.52
0.17 | 0.006768 | 80.85 | 270.84 | 293.79
0.18 | 0.006946 | 82.08 | 284.34 | 309.72
0.19 | 0.007182 | 83.44 | 297.87 | 325.23
0.2 | 0.007326 | 84.59 | 310.78 | 340.88
0.21 | 0.00759 | 85.75 | 323.06 | 356.21
0.22 | 0.007778 | 86.61 | 335.1 | 370.85
0.23 | 0.007991 | 87.53 | 347.11 | 385.56
0.24 | 0.00822 | 88.53 | 358.16 | 400.18
0.25 | 0.008441 | 89.18 | 368.91 | 414.4
0.26 | 0.008712 | 90.14 | 379.7 | 427.83
0.27 | 0.008901 | 90.79 | 389.74 | 441.62
0.28 | 0.009204 | 91.52 | 399.19 | 454.9
0.29 | 0.009383 | 92.36 | 408.5 | 467.46
0.3 | 0.009646 | 92.97 | 417.49 | 480.19
0.31 | 0.009852 | 93.91 | 425.83 | 492.73
0.32 | 0.010187 | 94.49 | 433.91 | 504.57
0.33 | 0.010383 | 95.39 | 441.92 | 516.15
0.34 | 0.010595 | 96.13 | 449.41 | 527.43
0.35 | 0.010901 | 96.89 | 456.44 | 538.56
0.36 | 0.011161 | 97.79 | 463.24 | 549.31
0.37 | 0.011483 | 98.6 | 469.95 | 559.37
0.38 | 0.011672 | 99.48 | 476.17 | 569.3
0.39 | 0.012004 | 100.4 | 482.1 | 579
0.4 | 0.012253 | 101.4 | 487.69 | 588.4
0.41 | 0.0126 | 102.3 | 493.13 | 597.2
0.42 | 0.012819 | 103.26 | 498.4 | 605.5
0.43 | 0.013225 | 104.34 | 503.27 | 613.8
0.44 | 0.01349 | 105.32 | 507.97 | 622
0.45 | 0.013749 | 106.41 | 512.41 | 629.3
0.46 | 0.014131 | 107.33 | 516.88 | 636.5
0.47 | 0.014401 | 108.45 | 521.03 | 643.7
0.48 | 0.014864 | 109.63 | 524.95 | 650.5
0.49 | 0.015071 | 110.61 | 528.8 | 656.5
0.5 | 0.015574 | 111.78 | 532.61 | 662.6
0.51 | 0.015842 | 112.92 | 536.24 | 668.5
0.52 | 0.01628 | 114.06 | 539.71 | 674
0.53 | 0.016604 | 115.24 | 543.04 | 678.8
0.54 | 0.017097 | 116.51 | 546.34 | 684
0.55 | 0.017554 | 117.57 | 549.54 | 688.4
0.56 | 0.017918 | 118.71 | 552.58 | 693.2
0.57 | 0.018432 | 119.93 | 555.53 | 697.2
0.58 | 0.018815 | 121.13 | 558.55 | 701
0.59 | 0.019406 | 122.42 | 561.29 | 704.6
0.6 | 0.019723 | 123.48 | 564 | 708
0.61 | 0.020416 | 124.82 | 566.62 | 711.2
0.62 | 0.020915 | 125.99 | 569.19 | 714
0.63 | 0.021447 | 127.23 | 571.4 | 717
0.64 | 0.022037 | 128.53 | 573.9 | 719.3
0.65 | 0.0226 | 129.77 | 576.2 | 721.9
0.66 | 0.023248 | 131.03 | 578.2 | 723.7
0.67 | 0.023758 | 132.29 | 580.4 | 725.5
0.68 | 0.02452 | 133.58 | 582.3 | 727.5
0.69 | 0.025061 | 134.72 | 584.6 | 728.9
0.7 | 0.02579 | 136.09 | 586 | 730.3
0.71 | 0.026416 | 137.31 | 588 | 731.7
0.72 | 0.027276 | 138.6 | 589.8 | 733.1
0.73 | 0.027961 | 139.9 | 591.5 | 733.9
0.74 | 0.028685 | 140.95 | 593.4 | 735.1
0.75 | 0.029517 | 142.36 | 594.6 | 736.1
0.76 | 0.030255 | 143.69 | 596.2 | 736.7
0.77 | 0.031182 | 144.91 | 597.8 | 737.7
0.78 | 0.031919 | 146.27 | 599 | 738.1
0.79 | 0.032935 | 147.48 | 600.6 | 738.7
0.8 | 0.033626 | 148.85 | 601.5 | 739.3
0.81 | 0.034643 | 150.19 | 603 | 739.9
0.82 | 0.035542 | 151.52 | 604.2 | 740.5
0.83 | 0.036554 | 152.76 | 605.5 | 740.7
0.84 | 0.03757 | 154.16 | 606.7 | 741.1
0.85 | 0.038434 | 155.6 | 607.8 | 741.5
0.86 | 0.039607 | 156.91 | 609 | 741.8
0.87 | 0.040606 | 158.27 | 610.2 | 742.3
0.88 | 0.041708 | 159.51 | 611.1 | 742.7
0.89 | 0.042756 | 160.99 | 612.2 | 742.7
0.9 | 0.043996 | 162.4 | 613.4 | 743.1
0.91 | 0.045013 | 163.83 | 614.3 | 743.4
0.92 | 0.046288 | 165.25 | 615.4 | 743.5
0.93 | 0.047522 | 166.49 | 616.6 | 743.9
0.94 | 0.048755 | 168.01 | 617.4 | 744.1
0.95 | 0.050005 | 169.38 | 618.4 | 744.3
0.96 | 0.051088 | 170.92 | 619.5 | 744.3
0.97 | 0.052598 | 172.3 | 620.4 | 744.7
0.98 | 0.053823 | 173.63 | 621.4 | 744.8
0.99 | 0.05526 | 175.15 | 622.6 | 745.1
1 | 0.056383 | 176.55 | 623.4 | 745.2