## I-V Characteristic (mA-mm)
VDS (V) | VGS = -0.300 V | VGS = 0.100 V | VGS = 0.500 V | VGS = 0.900 V
0 | 3.7267e-05 | -0.45396 | -0.6826 | -5.547
0.01 | 0.0008876 | 8.164 | 16.252 | 12.963
0.02 | 0.0015192 | 16.032 | 33.179 | 31.338
0.03 | 0.001978 | 23.373 | 50.152 | 49.788
0.04 | 0.0023344 | 30.127 | 67.02 | 67.96
0.05 | 0.0026224 | 36.312 | 83.72 | 86.35
0.06 | 0.0028308 | 41.942 | 100.56 | 104.71
0.07 | 0.0030337 | 46.867 | 116.99 | 122.34
0.08 | 0.003186 | 51.301 | 132.92 | 140.2
0.09 | 0.0033191 | 55.212 | 149.07 | 158.13
0.1 | 0.0034695 | 58.47 | 164.95 | 175.19
0.11 | 0.0035883 | 61.5 | 180.58 | 192.98
0.12 | 0.0037435 | 64.39 | 195.81 | 210.21
0.13 | 0.003839 | 66.55 | 211.09 | 227.07
0.14 | 0.0039806 | 68.77 | 225.5 | 243.55
0.15 | 0.004104 | 70.59 | 239.97 | 260.16
0.16 | 0.0042139 | 72.13 | 254.57 | 276.97
0.17 | 0.004371 | 73.67 | 268.1 | 292.48
0.18 | 0.0044769 | 74.88 | 281.36 | 308.34
0.19 | 0.0046247 | 76.26 | 294.83 | 324.33
0.2 | 0.0047677 | 77.24 | 307.68 | 339.68
0.21 | 0.0048981 | 78.44 | 319.9 | 354.61
0.22 | 0.0050737 | 79.32 | 331.84 | 369.65
0.23 | 0.0051837 | 80.26 | 343.69 | 384.44
0.24 | 0.0053591 | 81.47 | 354.87 | 398.39
0.25 | 0.0055026 | 82.33 | 365.68 | 412.62
0.26 | 0.0056498 | 83.72 | 376.12 | 426.53
0.27 | 0.005729 | 84.51 | 386.44 | 439.83
0.28 | 0.005958 | 85.81 | 395.85 | 452.81
0.29 | 0.006129 | 87.01 | 405.15 | 465.68
0.3 | 0.00629 | 88.09 | 414.29 | 478.62
0.31 | 0.006515 | 89.32 | 422.79 | 490.49
0.32 | 0.006672 | 90.42 | 430.86 | 502.26
0.33 | 0.006903 | 91.57 | 438.78 | 514.2
0.34 | 0.007033 | 92.7 | 446.35 | 525.5
0.35 | 0.007289 | 93.84 | 453.5 | 536.16
0.36 | 0.007448 | 94.84 | 460.24 | 546.81
0.37 | 0.007701 | 96.01 | 466.75 | 557.19
0.38 | 0.007884 | 97.17 | 473.08 | 567.26
0.39 | 0.00813 | 98.15 | 479.03 | 576.4
0.4 | 0.008368 | 99.39 | 484.58 | 586
0.41 | 0.008575 | 100.25 | 489.94 | 595
0.42 | 0.008858 | 101.4 | 495.15 | 603.1
0.43 | 0.009083 | 102.56 | 500.13 | 611.5
0.44 | 0.009396 | 103.55 | 504.75 | 619.4
0.45 | 0.00959 | 104.75 | 509.26 | 627.1
0.46 | 0.009929 | 105.65 | 513.67 | 634.1
0.47 | 0.010166 | 106.89 | 517.87 | 641.2
0.48 | 0.010501 | 107.94 | 521.9 | 647.9
0.49 | 0.010826 | 109.09 | 525.67 | 654.1
0.5 | 0.011161 | 110.11 | 529.52 | 660.1
0.51 | 0.011556 | 111.32 | 533.19 | 666
0.52 | 0.011887 | 112.36 | 536.68 | 671
0.53 | 0.012373 | 113.58 | 540.07 | 676.4
0.54 | 0.012738 | 114.76 | 543.35 | 681.3
0.55 | 0.01325 | 115.79 | 546.68 | 686
0.56 | 0.013652 | 117.07 | 549.75 | 690.4
0.57 | 0.014141 | 118.31 | 552.81 | 694.8
0.58 | 0.01463 | 119.51 | 555.62 | 698.6
0.59 | 0.015069 | 120.76 | 558.53 | 702.1
0.6 | 0.015663 | 121.78 | 561.35 | 705.6
0.61 | 0.01622 | 123.11 | 563.93 | 708.8
0.62 | 0.01684 | 124.39 | 566.56 | 711.7
0.63 | 0.017371 | 125.55 | 568.95 | 714.4
0.64 | 0.018015 | 126.83 | 571.3 | 716.8
0.65 | 0.018613 | 128.01 | 573.5 | 719.2
0.66 | 0.019302 | 129.27 | 575.7 | 721.2
0.67 | 0.019992 | 130.57 | 577.8 | 722.9
0.68 | 0.020623 | 131.81 | 580 | 725.1
0.69 | 0.021353 | 132.95 | 582.1 | 726.5
0.7 | 0.02203 | 134.31 | 583.8 | 728.1
0.71 | 0.022851 | 135.58 | 585.4 | 729.3
0.72 | 0.023569 | 136.81 | 587.6 | 730.6
0.73 | 0.024457 | 138.19 | 589.2 | 731.5
0.74 | 0.025078 | 139.2 | 590.8 | 732.4
0.75 | 0.026038 | 140.59 | 592.6 | 733.5
0.76 | 0.026776 | 141.9 | 594 | 734.5
0.77 | 0.027678 | 143.24 | 595.1 | 735.1
0.78 | 0.028506 | 144.5 | 596.8 | 736.1
0.79 | 0.029483 | 145.78 | 597.8 | 736.5
0.8 | 0.030365 | 147.1 | 599.4 | 737
0.81 | 0.031149 | 148.41 | 600.6 | 737.7
0.82 | 0.032339 | 149.77 | 601.9 | 738.1
0.83 | 0.033363 | 150.94 | 603.3 | 738.6
0.84 | 0.034257 | 152.44 | 604.3 | 738.9
0.85 | 0.035204 | 153.81 | 605.5 | 739.3
0.86 | 0.036326 | 155.16 | 606.7 | 739.7
0.87 | 0.037377 | 156.53 | 607.8 | 739.9
0.88 | 0.038404 | 157.79 | 609 | 740.3
0.89 | 0.03956 | 159.27 | 609.8 | 740.7
0.9 | 0.040652 | 160.67 | 611 | 740.7
0.91 | 0.041896 | 161.98 | 612.2 | 741.1
0.92 | 0.042836 | 163.49 | 613 | 741.2
0.93 | 0.044143 | 164.79 | 613.9 | 741.5
0.94 | 0.045353 | 166.29 | 615 | 741.8
0.95 | 0.046569 | 167.66 | 616.3 | 741.9
0.96 | 0.047825 | 169.16 | 617 | 742.5
0.97 | 0.049188 | 170.38 | 618.2 | 742.6
0.98 | 0.050459 | 171.85 | 619.1 | 742.7
0.99 | 0.05146 | 173.28 | 619.9 | 742.9
1 | 0.053109 | 174.75 | 621.2 | 743.1