## I-V Characteristic (mA-mm)
VDS (V) | VGS = -0.300 V | VGS = 0.100 V | VGS = 0.500 V | VGS = 0.900 V
0 | 3.922e-05 | -0.45511 | -0.8652 | -5.647
0.01 | 0.0009107 | 8.064 | 16.327 | 12.977
0.02 | 0.0015351 | 16.049 | 33.286 | 31.348
0.03 | 0.0020131 | 23.482 | 50.081 | 49.613
0.04 | 0.0023814 | 30.281 | 67.06 | 67.99
0.05 | 0.0026453 | 36.484 | 84.12 | 86.01
0.06 | 0.0028874 | 42.06 | 100.69 | 104.78
0.07 | 0.0030578 | 47.162 | 116.75 | 122.54
0.08 | 0.0032208 | 51.496 | 133.17 | 140
0.09 | 0.0033779 | 55.576 | 149.32 | 157.79
0.1 | 0.003512 | 58.8 | 164.55 | 175.35
0.11 | 0.0036543 | 61.94 | 180.56 | 192.92
0.12 | 0.0037494 | 64.6 | 196.08 | 209.89
0.13 | 0.0038968 | 67.06 | 210.87 | 227.06
0.14 | 0.0040249 | 69.15 | 225.45 | 243.69
0.15 | 0.0041202 | 70.87 | 240.29 | 260.02
0.16 | 0.0042837 | 72.65 | 254.4 | 276.81
0.17 | 0.0043844 | 74.02 | 268 | 292.77
0.18 | 0.004533 | 75.46 | 281.49 | 308.28
0.19 | 0.0046657 | 76.48 | 294.95 | 324.1
0.2 | 0.0048084 | 77.72 | 307.71 | 340.04
0.21 | 0.004981 | 78.73 | 319.88 | 354.69
0.22 | 0.0050929 | 79.65 | 332.26 | 369.5
0.23 | 0.0052682 | 80.95 | 343.87 | 384.6
0.24 | 0.0054075 | 81.72 | 354.85 | 398.75
0.25 | 0.0055549 | 82.94 | 366.07 | 412.73
0.26 | 0.005647 | 83.82 | 376.52 | 426.44
0.27 | 0.005868 | 85.06 | 386.35 | 440.18
0.28 | 0.006033 | 86.21 | 396.07 | 453.15
0.29 | 0.006248 | 87.37 | 405.59 | 465.81
0.3 | 0.006379 | 88.57 | 414.44 | 478.86
0.31 | 0.006592 | 89.65 | 422.96 | 491.01
0.32 | 0.006742 | 90.88 | 431.14 | 502.59
0.33 | 0.006938 | 92 | 439.28 | 514.49
0.34 | 0.007138 | 93.24 | 446.7 | 525.96
0.35 | 0.007335 | 94.18 | 453.69 | 536.76
0.36 | 0.007578 | 95.33 | 460.72 | 547.26
0.37 | 0.007743 | 96.45 | 467.34 | 557.57
0.38 | 0.00799 | 97.5 | 473.49 | 567.75
0.39 | 0.008152 | 98.7 | 479.33 | 576.6
0.4 | 0.00845 | 99.6 | 485.07 | 586.4
0.41 | 0.008642 | 100.78 | 490.61 | 595.6
0.42 | 0.008924 | 101.9 | 495.64 | 603.8
0.43 | 0.009162 | 102.96 | 500.55 | 612
0.44 | 0.009399 | 104.1 | 505.28 | 619.9
0.45 | 0.009713 | 105 | 509.94 | 627.7
0.46 | 0.009991 | 106.21 | 514.21 | 634.9
0.47 | 0.010333 | 107.35 | 518.3 | 641.9
0.48 | 0.010576 | 108.3 | 522.38 | 648.3
0.49 | 0.010973 | 109.51 | 526.31 | 654.9
0.5 | 0.011221 | 110.63 | 530.08 | 660.9
0.51 | 0.011624 | 111.72 | 533.65 | 667
0.52 | 0.012006 | 112.99 | 537.28 | 672.1
0.53 | 0.012406 | 114.11 | 540.64 | 677.2
0.54 | 0.012852 | 115.13 | 544.04 | 682.4
0.55 | 0.01322 | 116.41 | 547.19 | 687.2
0.56 | 0.013771 | 117.63 | 550.29 | 691.2
0.57 | 0.014224 | 118.75 | 553.44 | 695.8
0.58 | 0.014773 | 120.04 | 556.27 | 699.7
0.59 | 0.015196 | 121.1 | 559.13 | 702.9
0.6 | 0.015786 | 122.38 | 561.89 | 706.4
0.61 | 0.016325 | 123.68 | 564.54 | 709.6
0.62 | 0.01691 | 124.84 | 567.18 | 712.8
0.63 | 0.017532 | 126.15 | 569.59 | 715.5
0.64 | 0.018096 | 127.29 | 572 | 717.8
0.65 | 0.018831 | 128.57 | 573.9 | 720.3
0.66 | 0.019325 | 129.85 | 576.4 | 722.1
0.67 | 0.020124 | 131.16 | 578.2 | 724.5
0.68 | 0.020766 | 132.25 | 580.8 | 726.1
0.69 | 0.021455 | 133.53 | 582.2 | 727.7
0.7 | 0.022192 | 134.88 | 584.4 | 729.1
0.71 | 0.022929 | 136.09 | 586.2 | 730.3
0.72 | 0.023772 | 137.39 | 588.1 | 731.5
0.73 | 0.024453 | 138.48 | 589.6 | 732.7
0.74 | 0.025381 | 139.92 | 591 | 733.8
0.75 | 0.026125 | 141.16 | 593 | 734.9
0.76 | 0.02706 | 142.44 | 594.2 | 735.3
0.77 | 0.027818 | 143.72 | 595.8 | 736.3
0.78 | 0.028776 | 144.98 | 597.4 | 736.8
0.79 | 0.029591 | 146.29 | 598.6 | 737.7
0.8 | 0.030544 | 147.65 | 599.9 | 738.1
0.81 | 0.031462 | 149.01 | 601.2 | 738.6
0.82 | 0.032443 | 150.14 | 602.6 | 738.8
0.83 | 0.033495 | 151.48 | 603.8 | 739.5
0.84 | 0.034356 | 152.98 | 604.7 | 739.9
0.85 | 0.035564 | 154.21 | 606.3 | 740.3
0.86 | 0.03653 | 155.62 | 607.2 | 740.7
0.87 | 0.037774 | 156.89 | 608.5 | 740.9
0.88 | 0.038798 | 158.34 | 609.2 | 741.5
0.89 | 0.039904 | 159.72 | 610.4 | 741.5
0.9 | 0.041036 | 161.06 | 611.6 | 741.9
0.91 | 0.042096 | 162.59 | 612.4 | 741.9
0.92 | 0.043295 | 163.87 | 613.5 | 742.3
0.93 | 0.04449 | 165.31 | 614.3 | 742.5
0.94 | 0.045785 | 166.75 | 615.6 | 742.7
0.95 | 0.046962 | 168.12 | 616.6 | 743.1
0.96 | 0.0482 | 169.58 | 617.5 | 743.1
0.97 | 0.049492 | 170.97 | 618.6 | 743.7
0.98 | 0.050913 | 172.38 | 619.7 | 743.7
0.99 | 0.052095 | 173.86 | 620.6 | 743.7
1 | 0.053537 | 175.25 | 621.8 | 744.1