## I-V Characteristic (mA-mm)
VDS (V) | VGS = -0.300 V | VGS = 0.100 V | VGS = 0.500 V | VGS = 0.900 V
0 | 2.4822e-05 | -0.45141 | -0.8799 | -5.364
0.01 | 0.0010364 | 8.08 | 16.29 | 13.312
0.02 | 0.001772 | 16.182 | 33.194 | 31.558
0.03 | 0.0023296 | 23.604 | 50.098 | 49.76
0.04 | 0.0027573 | 30.439 | 67.01 | 68.38
0.05 | 0.0030999 | 36.725 | 83.46 | 86.27
0.06 | 0.0033734 | 42.387 | 100.14 | 103.91
0.07 | 0.0036034 | 47.52 | 116.71 | 122.17
0.08 | 0.0038059 | 51.995 | 132.77 | 140.19
0.09 | 0.0039867 | 56.08 | 148.7 | 157.25
0.1 | 0.0041667 | 59.37 | 164.69 | 174.69
0.11 | 0.0043287 | 62.63 | 180.14 | 192.48
0.12 | 0.0044826 | 65.42 | 195.35 | 209.27
0.13 | 0.0046438 | 67.8 | 210.86 | 226.18
0.14 | 0.0048041 | 69.99 | 225.28 | 242.81
0.15 | 0.0049714 | 71.98 | 239.6 | 259.54
0.16 | 0.0051277 | 73.65 | 253.98 | 275.47
0.17 | 0.0052953 | 75.22 | 267.8 | 291.4
0.18 | 0.005451 | 76.67 | 281.22 | 307.63
0.19 | 0.0056347 | 78.01 | 294.27 | 323.07
0.2 | 0.005726 | 79.2 | 307.38 | 338.04
0.21 | 0.005933 | 80.41 | 319.79 | 353.39
0.22 | 0.006125 | 81.53 | 331.56 | 368.27
0.23 | 0.00634 | 82.58 | 343.4 | 382.54
0.24 | 0.006538 | 83.71 | 354.92 | 396.77
0.25 | 0.006754 | 84.97 | 365.59 | 410.97
0.26 | 0.006931 | 86.19 | 375.97 | 424.45
0.27 | 0.007149 | 87.49 | 386.5 | 437.9
0.28 | 0.007366 | 88.65 | 396.09 | 451.1
0.29 | 0.007579 | 90.08 | 405.18 | 463.72
0.3 | 0.007802 | 91.24 | 414.31 | 475.97
0.31 | 0.00805 | 92.61 | 423.03 | 488.29
0.32 | 0.008273 | 93.81 | 431.19 | 500.4
0.33 | 0.008515 | 94.96 | 439.02 | 511.71
0.34 | 0.00876 | 96.23 | 446.7 | 522.73
0.35 | 0.009022 | 97.34 | 453.92 | 533.74
0.36 | 0.009297 | 98.48 | 460.72 | 544.5
0.37 | 0.009549 | 99.72 | 467.26 | 554.64
0.38 | 0.009827 | 100.74 | 473.64 | 564.32
0.39 | 0.010111 | 101.88 | 479.62 | 573.9
0.4 | 0.01041 | 103.07 | 485.28 | 583
0.41 | 0.010719 | 104.15 | 490.64 | 592
0.42 | 0.011041 | 105.22 | 495.85 | 600.5
0.43 | 0.011359 | 106.41 | 500.9 | 608.6
0.44 | 0.011706 | 107.49 | 505.62 | 616.6
0.45 | 0.012052 | 108.62 | 510.14 | 624.3
0.46 | 0.012457 | 109.82 | 514.49 | 631.3
0.47 | 0.012847 | 110.74 | 518.84 | 638.1
0.48 | 0.013243 | 111.96 | 522.86 | 645.3
0.49 | 0.013679 | 113.17 | 526.74 | 651.4
0.5 | 0.014144 | 114.28 | 530.53 | 657.1
0.51 | 0.014603 | 115.51 | 534.28 | 663
0.52 | 0.015123 | 116.61 | 537.88 | 668.5
0.53 | 0.015694 | 117.91 | 541.28 | 674
0.54 | 0.016213 | 119.03 | 544.62 | 678.6
0.55 | 0.01676 | 120.2 | 547.92 | 683.2
0.56 | 0.017414 | 121.52 | 551.09 | 687.6
0.57 | 0.018085 | 122.7 | 554.09 | 692
0.58 | 0.018659 | 123.92 | 557.07 | 696
0.59 | 0.019401 | 125.18 | 560 | 699.6
0.6 | 0.020096 | 126.49 | 562.79 | 702.9
0.61 | 0.020842 | 127.67 | 565.42 | 706.1
0.62 | 0.021562 | 128.96 | 568.04 | 709.3
0.63 | 0.022361 | 130.29 | 570.3 | 712
0.64 | 0.023206 | 131.52 | 572.8 | 714.4
0.65 | 0.024007 | 132.9 | 575 | 716.9
0.66 | 0.024837 | 134.02 | 577.6 | 718.8
0.67 | 0.025755 | 135.42 | 579.6 | 720.8
0.68 | 0.026622 | 136.67 | 581.8 | 722.6
0.69 | 0.027552 | 138.02 | 584 | 724.5
0.7 | 0.028554 | 139.27 | 585.5 | 725.9
0.71 | 0.029415 | 140.57 | 587.4 | 727.1
0.72 | 0.03042 | 141.89 | 589.3 | 728.7
0.73 | 0.031375 | 143.26 | 591 | 729.9
0.74 | 0.032544 | 144.53 | 592.6 | 730.9
0.75 | 0.033567 | 145.68 | 594.2 | 731.5
0.76 | 0.034659 | 147.16 | 595.7 | 732.7
0.77 | 0.035679 | 148.43 | 597.6 | 733.5
0.78 | 0.036885 | 149.81 | 598.6 | 734.1
0.79 | 0.038041 | 151.12 | 600.2 | 734.9
0.8 | 0.03917 | 152.36 | 601.4 | 735.5
0.81 | 0.040584 | 153.73 | 602.7 | 736.1
0.82 | 0.04164 | 155.26 | 603.9 | 736.5
0.83 | 0.042949 | 156.54 | 605.4 | 737.3
0.84 | 0.044024 | 157.99 | 606.6 | 737.5
0.85 | 0.045489 | 159.28 | 607.6 | 738.1
0.86 | 0.046833 | 160.75 | 608.6 | 738.3
0.87 | 0.048254 | 162.19 | 610.1 | 738.7
0.88 | 0.049661 | 163.63 | 611 | 739.3
0.89 | 0.050959 | 164.89 | 612.2 | 739.5
0.9 | 0.052319 | 166.34 | 613.3 | 739.7
0.91 | 0.053542 | 167.85 | 614.2 | 740.2
0.92 | 0.055453 | 169.34 | 615.4 | 740.5
0.93 | 0.056917 | 170.83 | 616.3 | 740.9
0.94 | 0.05844 | 172.14 | 617.2 | 740.9
0.95 | 0.05968 | 173.65 | 618.3 | 741.1
0.96 | 0.06137 | 175.17 | 619.5 | 741.3
0.97 | 0.06307 | 176.55 | 620.4 | 741.8
0.98 | 0.06461 | 178.17 | 621.4 | 741.8
0.99 | 0.06643 | 179.48 | 622.6 | 742.1
1 | 0.06796 | 181.02 | 623.4 | 742.3